## 需求vs实际配方
客 户 需 求 (按客户验收标准) | [11 empty] | 实 际 配 出 来 的 成 品 | [8 empty] | 达 标 判 定 |  | 实 际 配 方 (逐批投料)
配料单号 | 配料日期 | 原表页 | 规格 | 规格来源 | 类型 | 年需求量(吨) | 冻力 ≥ | 粘度 ≥ | T450 ≥ | T620 ≥ | 水分 < | 冻力 | 冻力差 | 粘度 | T450 | T620 | 水分 | 硫 | 总重kg | 批数 | 结论 | 不达标项 | 序号 | 原料批号 | 来源 | 投料kg | 配比 | 冻力 | 粘度 | T450 | T620 | 水分 | 硫 | 入库编号
101 | 2025-01-01 | 0101 | 140 | 推测 | 食品 | 500 | 150 | 3.6 | 77 | 93 | 12 | 165.1 | 15.1 | 3.88 | 75.7 | 92 | 12.02 |  | 5070 | 12 | 不达标 | T450、T620、水分 | 1 | C02A241844D1 | A线 | 529.4 | 10.44% | 104.9 | 2.83 | 57.4 | 82.5 | 10.68 |  | 24120383
[23 empty] | 2 | C02A241742A1 | A线 | 490.4 | 9.673% | 273.8 | 5.81 | 85.3 | 96.7 | 11.4 |  | 24120138
[23 empty] | 3 | C02A241742A2 | A线 | 436.8 | 8.615% | 268.1 | 5.81 | 85 | 96.1 | 11.38 |  | 24120139
[23 empty] | 4 | C02A241534C1 | A线 | 613.2 | 12.09% | 61.1 | 1.69 | 82.7 | 96.7 | 12.91 |  | 24110253
[23 empty] | 5 | C02A241791E1 | A线 | 457.2 | 9.018% | 268.1 | 5.68 | 91.9 | 98.9 | 11.88 |  | 24120234
[23 empty] | 6 | C02A241872B1 | A线 | 503.4 | 9.929% | 238 | 5.52 | 86.3 | 96.8 | 11.88 |  | 24120440
[23 empty] | 7 | C02A241844C2 | A线 | 541.4 | 10.68% | 94.2 | 2.64 | 53.1 | 80.3 | 11.95 |  | 24120381
[23 empty] | 8 | C02A241544B3 | A线 | 478.4 | 9.436% | 62 | 1.72 | 74.1 | 92.8 | 12.75 |  | 24110272
[23 empty] | 9 | C02A241881F2 | A线 | 236 | 4.655% | 253.4 | 5.46 | 86.8 | 97 | 12.52 |  | 24120464
[23 empty] | 10 | C02A241932B2 | A线 | 271.8 | 5.361% | 207.5 | 5.49 | 79.8 | 93.8 | 12.87 |  | 24120606
[23 empty] | 11 | C02A241924D1 | A线 | 304.6 | 6.008% | 106.3 | 2.64 | 63.1 | 86.9 | 13.1 |  | 24120585
[23 empty] | 12 | C02A241914B2 | A线 | 207.4 | 4.091% | 101.7 | 2.54 | 60.3 | 84.9 | 11.45 |  | 24120555
102 | 2025-01-02 | 0102 | 180 | 推测 | [7 empty] | 195 |  | 4.08 | 77.9 | 93.1 |  |  | 207.4 | 2 | 无客户标准 |  | 1 | C02A241841A1 | A线 | 137.4 | 66.25% | 198.9 | 4.06 | 77.7 | 92.6 |  |  | 24120361
[23 empty] | 2 | 1238 | 其他 | 70 | 33.75% | 187.2 | 4.11 | 78.3 | 94
103 | 2025-01-03 | 103-04 | 220 | 表内标注 | 胶囊 | 185 | 240 | 4.8 | 85 | 90 | 12 | 236.5 | -3.5 | 4.97 | 87.9 | 96.1 | 12.34 |  | 5187.4 | 11 | 不达标 | 冻力、水分 | 1 | C02B241382A2 | B线 | 460.4 | 8.875% | 230.1 | 5 | 91.3 | 97.7 | 12.17 |  | 24100175
[23 empty] | 2 | C02B241303A1 | B线 | 498.4 | 9.608% | 164.7 | 4.38 | 78.4 | 91.8 | 11.08 |  | 24090164
[23 empty] | 3 | C02B241303A2 | B线 | 505.2 | 9.739% | 158.5 | 4.29 | 78.6 | 92.2 | 10.86 |  | 24090165
[23 empty] | 4 | C02B241301H4 | B线 | 429.4 | 8.278% | 243.6 | 6 | 86.9 | 95 | 11.14 |  | 24090159
[23 empty] | 5 | C02B241371B2 | B线 | 524.2 | 10.11% | 280.8 | 4.86 | 94.4 | 98.6 | 12.01 |  | 24100148
[23 empty] | 6 | C02B241231C1 | B线 | 540.6 | 10.42% | 266.1 | 4.61 | 90.1 | 97 | 12.74 |  | 24070286
[23 empty] | 7 | C02B241232A2 | B线 | 462.6 | 8.918% | 235.3 | 5.71 | 84.3 | 95 | 12.29 |  | 24070294
[23 empty] | 8 | C02B241231F2 | B线 | 214.6 | 4.137% | 257.6 | 4.66 | 90.6 | 97.3 | 12.52 |  | 24070292
[23 empty] | 9 | C02B241222A2 | B线 | 519.2 | 10.01% | 231 | 5.33 | 84.7 | 94.9 | 14.01 |  | 24070270
[23 empty] | 10 | C02B241371C1 | B线 | 517.8 | 9.982% | 283.4 | 4.89 | 95.2 | 99 | 12.71 |  | 24100150
[23 empty] | 11 | C02B241381E1 | B线 | 515 | 9.928% | 256.9 | 5.02 | 93.3 | 98.4 | 14 |  | 24100172
104 | 2025-01-03 | 103-04 | 220 | 表内标注 | 胶囊 | 185 | 240 | 4.8 | 85 | 90 | 12 | 236.5 | -3.5 | 4.97 | 86.1 | 95.2 | 12.47 |  | 5125 | 11 | 不达标 | 冻力、水分 | 1 | C02B241223A1 | B线 | 538.4 | 10.51% | 194.1 | 5.38 | 74.8 | 90.1 | 11.61 |  | 24070274
[23 empty] | 2 | C02B241223A2 | B线 | 440 | 8.585% | 190.8 | 5.52 | 74.8 | 90.2 | 13.35 |  | 24070275
[23 empty] | 3 | C02B241223B1 | B线 | 303.4 | 5.92% | 188 | 5.55 | 70.3 | 87.6 | 13.5 |  | 24070276
[23 empty] | 4 | C02B241231C2 | B线 | 521.8 | 10.18% | 266.5 | 4.57 | 90.5 | 97.3 | 12.45 |  | 24070287
[23 empty] | 5 | C02B241231D1 | B线 | 326.2 | 6.365% | 268.2 | 4.61 | 90.6 | 97.5 | 10.93 |  | 24070288
[23 empty] | 6 | C02B241231F1 | B线 | 473.4 | 9.237% | 256.7 | 4.69 | 90.7 | 97.5 | 10.99 |  | 24070291
[23 empty] | 7 | C02B241221D1 | B线 | 543 | 10.6% | 259 | 4.63 | 88.5 | 96.9 | 11.06 |  | 24070266
[23 empty] | 8 | C02B241371B3 | B线 | 511.8 | 9.986% | 283.1 | 4.94 | 95 | 98.8 | 12.63 |  | 24100149
[23 empty] | 9 | C02B241382B2 | B线 | 404.8 | 7.899% | 237.1 | 5.05 | 91.4 | 97.2 | 13.01 |  | 24100177
[23 empty] | 10 | C02B241364A1 | B线 | 532.8 | 10.4% | 205.3 | 4.66 | 83.2 | 94 | 13.77 |  | 24100144
[23 empty] | 11 | C02B241372A2 | B线 | 529.4 | 10.33% | 241.3 | 5.24 | 92.9 | 98 | 13.87 |  | 24100154
105 | 2025-01-05 | 105 | 240 | 推测 | 食品 | 360 | 260 | 4.8 | 85 | 90 | 12 | 256 | -4 | 4.98 | 90.6 | 97 | 12.84 |  | 5129.6 | 12 | 不达标 | 冻力、水分 | 1 | C02B241381A1 | B线 | 205.6 | 4.008% | 295 | 4.75 | 92.2 | 97.6 | 12.37 |  | 24100166
[23 empty] | 2 | C02B241381B1 | B线 | 487.6 | 9.506% | 295.3 | 4.77 | 92.6 | 97.8 | 12 |  | 24100167
[23 empty] | 3 | C02B241381B2 | B线 | 514.2 | 10.02% | 296.2 | 4.75 | 92.7 | 97.8 | 12.34 |  | 24100168
[23 empty] | 4 | C02B241381C1 | B线 | 469.8 | 9.159% | 294.2 | 4.77 | 93 | 97.8 | 12.15 |  | 24100169
[23 empty] | 5 | C02B241381D2 | B线 | 502.2 | 9.79% | 269.3 | 4.8 | 92.8 | 98 | 13.42 |  | 24100171
[23 empty] | 6 | C02B241381E2 | B线 | 458.8 | 8.944% | 255.8 | 5.02 | 93.1 | 98.1 | 13.82 |  | 24100173
[23 empty] | 7 | C02B241233A3 | B线 | 506.6 | 9.876% | 210.5 | 5.76 | 76.4 | 91.4 | 11.57 |  | 24070299
[23 empty] | 8 | C02B241284A3 | B线 | 438.4 | 8.546% | 135.7 | 3.65 | 83.6 | 94.2 | 14.38 |  | 24090109
[23 empty] | 9 | C02B241371A1 | B线 | 177.8 | 3.466% | 289.5 | 4.89 | 94.9 | 98.8 | 13.27 |  | 24100146
[23 empty] | 10 | C02B241372A1 | B线 | 550.4 | 10.73% | 243.5 | 5.16 | 93.1 | 98.2 | 13.64 |  | 24100153
[23 empty] | 11 | C02B241301F2 | B线 | 312 | 6.082% | 254.9 | 5.49 | 92.6 | 97.6 | 12.54 |  | 24090154
[23 empty] | 12 | C02B241301E3 | B线 | 506.2 | 9.868% | 265.2 | 5.73 | 94.4 | 98.5 | 12.62 |  | 24090152
106 | 2025-01-06 | 106 | 140 | 推测 | 食品 | 500 | 150 | 3.6 | 77 | 93 | 12 | 161.5 | 11.5 | 3.92 | 77.7 | 92.6 | 11.88 |  | 5266.4 | 12 | 不达标 | T620 | 1 | C02A250021F2 | A线 | 404.8 | 7.686% | 250.9 | 5.57 | 88.1 | 97 | 12.15 |  | 25010047
[23 empty] | 2 | C02A241944C1 | A线 | 531.4 | 10.09% | 102.7 | 2.57 | 64.9 | 86.6 | 12.81 |  | 25010009
[23 empty] | 3 | C02A250022A1 | A线 | 515.4 | 9.787% | 246.6 | 5.52 | 84.2 | 95.1 | 11.66 |  | 25010048
[23 empty] | 4 | C02A241904B1 | A线 | 437.8 | 8.313% | 127.7 | 3.31 | 62.4 | 85.7 | 12.76 |  | 24120525
[23 empty] | 5 | C02A250022A2 | A线 | 530.2 | 10.07% | 242.5 | 5.55 | 82.4 | 94.2 | 11.64 |  | 25010049
[23 empty] | 6 | 24LMB0234E1 | LMB(外购/旧料) | 339.8 | 6.452% | 67 | 2.11 | 81.5 | 96.3 | 10.75 |  | 24020056
[23 empty] | 7 | 24LMB0234G1 | LMB(外购/旧料) | 359.4 | 6.824% | 69.9 | 2.11 | 80.7 | 95.9 | 10.17 |  | 24020057
[23 empty] | 8 | C02A250022A3 | A线 | 521.8 | 9.908% | 242.4 | 5.52 | 82.5 | 94.3 | 11.71 |  | 25010050
[23 empty] | 9 | 24LMB0284C1 | LMB(外购/旧料) | 573.6 | 10.89% | 74.6 | 2.28 | 73.6 | 90.7 | 11.99 |  | 24020200
[23 empty] | 10 | 24LMB0284C4 | LMB(外购/旧料) | 558.8 | 10.61% | 77.2 | 2.24 | 71.3 | 88.8 | 11.96 |  | 24020203
[23 empty] | 11 | C02A241941F1 | A线 | 215.2 | 4.086% | 250.2 | 5.71 | 87.3 | 96.3 | 12.36 |  | 24120629
[23 empty] | 12 | C02A241941G1 | A线 | 278.2 | 5.283% | 246.8 | 5.87 | 86.4 | 96.9 | 12.38 |  | 24120630
107 | 2025-01-07 | 107 | 140 | 推测 | 食品 | 500 | 150 | 3.6 | 77 | 93 | 12 | 159.4 | 9.4 | 3.9 | 77.8 | 93.5 | 11.94 |  | 5168.2 | 10 | 达标 |  | 1 | C02A250024A1 | A线 | 506.8 | 9.806% | 151.1 | 4.03 | 77.9 | 94.2 | 11.48 |  | 25010056
[23 empty] | 2 | C02A250024A2 | A线 | 517.8 | 10.02% | 148.2 | 3.89 | 77.9 | 94.1 | 11.54 |  | 25010057
[23 empty] | 3 | C02A250024A3 | A线 | 526 | 10.18% | 141.9 | 3.7 | 76.9 | 93.7 | 11.63 |  | 25010058
[23 empty] | 4 | C02A250024B1 | A线 | 514 | 9.945% | 112 | 2.96 | 72.6 | 91.9 | 12.27 |  | 25010059
[23 empty] | 5 | C02A250024B2 | A线 | 505 | 9.771% | 106.8 | 2.83 | 71.2 | 91.5 | 12.46 |  | 25010060
[23 empty] | 6 | C02A250022B1 | A线 | 515.2 | 9.969% | 234.6 | 5.57 | 79.7 | 93.3 | 11.77 |  | 25010051
[23 empty] | 7 | 23LMB2334C3 | LMB(外购/旧料) | 552.6 | 10.69% | 69.1 | 2.24 | 67.7 | 87.4 | 11.81 |  | 23120403
[23 empty] | 8 | C02A250011D1 | A线 | 515.8 | 9.98% | 265 | 5.6 | 88.1 | 97.6 | 12.41 |  | 25010018
[23 empty] | 9 | C02A250031F3 | A线 | 501.8 | 9.709% | 259.3 | 5.41 | 89.1 | 97.8 | 10.87 |  | 25010072
[23 empty] | 10 | C02A250014B4 | A线 | 513.2 | 9.93% | 114.1 | 2.93 | 77.8 | 94.4 | 13.18 |  | 25010034
108 | 2025-01-08 | 108 | 140 | 推测 | 食品 | 500 | 150 | 3.6 | 77 | 93 | 12 | 162.9 | 12.9 | 3.9 | 77 | 92.9 | 11.88 |  | 5043.4 | 11 | 不达标 | T620 | 1 | C02A250034C2 | A线 | 353 | 6.999% | 96 | 2.38 | 68.2 | 89.2 | 12.04 |  | 25010088
[23 empty] | 2 | C02A241944A1 | A线 | 506.8 | 10.05% | 115.9 | 2.99 | 70.2 | 90 | 12.84 |  | 25010004
[23 empty] | 3 | C02A241944A2 | A线 | 537.8 | 10.66% | 112 | 2.99 | 70.6 | 90.5 | 12.89 |  | 25010005
[23 empty] | 4 | C02A241944A3 | A线 | 529.4 | 10.5% | 114 | 2.93 | 69.4 | 89.7 | 12.88 |  | 25010006
[23 empty] | 5 | C02A241944A4 | A线 | 319.8 | 6.341% | 112.3 | 2.87 | 68.8 | 89.4 | 12.9 |  | 25010007
[23 empty] | 6 | C02A250044A1 | A线 | 524.2 | 10.39% | 158 | 3.99 | 80.4 | 94.6 | 11.15 |  | 25010108
[23 empty] | 7 | C02A250044A2 | A线 | 511.8 | 10.15% | 158.4 | 4.03 | 79.8 | 94.1 | 11.04 |  | 25010109
[23 empty] | 8 | C02A250044A3 | A线 | 423.8 | 8.403% | 155.7 | 3.97 | 80 | 94.4 | 11.13 |  | 25010110
[23 empty] | 9 | C02A250011E3 | A线 | 318.4 | 6.313% | 262.3 | 5.84 | 85.6 | 96.7 | 12.17 |  | 25010021
[23 empty] | 10 | C02A250031F1 | A线 | 522.6 | 10.36% | 260.3 | 5.33 | 89.5 | 97.9 | 10.94 |  | 25010070
[23 empty] | 11 | C02A250032A2 | A线 | 495.8 | 9.831% | 248.3 | 5.55 | 83 | 95.1 | 11.08 |  | 25010074
109 | 2025-01-09 | 109 | 140 | 推测 | 食品 | 500 | 150 | 3.6 | 77 | 93 | 12 | 162.1 | 12.1 | 3.9 | 76.1 | 92.3 | 11.91 |  | 5088.4 | 11 | 不达标 | T450、T620 | 1 | C02A250044B1 | A线 | 497.2 | 9.771% | 114.1 | 2.87 | 74.9 | 91.6 | 12.03 |  | 25010111
[23 empty] | 2 | C02A250044B2 | A线 | 523.6 | 10.29% | 112.7 | 2.87 | 73.1 | 90.7 | 12.02 |  | 25010112
[23 empty] | 3 | C02A250044C1 | A线 | 478.4 | 9.402% | 111 | 2.77 | 73 | 90.5 | 12.18 |  | 25010113
[23 empty] | 4 | C02A250044C2 | A线 | 341.4 | 6.709% | 109.7 | 2.7 | 72.2 | 90 | 12.17 |  | 25010114
[23 empty] | 5 | C02A250023A1 | A线 | 489 | 9.61% | 190.3 | 5.13 | 73.8 | 91.2 | 11.62 |  | 25010053
[23 empty] | 6 | C02A250043B1 | A线 | 508.2 | 9.987% | 204.4 | 5.68 | 77.1 | 92.6 | 11.94 |  | 25010107
[23 empty] | 7 | C02A250032A1 | A线 | 503.6 | 9.897% | 258.3 | 5.35 | 87.4 | 97 | 10.68 |  | 25010073
[23 empty] | 8 | C02A250014B1 | A线 | 507.6 | 9.976% | 117.1 | 3.06 | 77.8 | 94.2 | 13.22 |  | 25010031
[23 empty] | 9 | C02A241914A1 | A线 | 510.8 | 10.04% | 117.3 | 2.93 | 73.2 | 92.6 | 12.95 |  | 24120550
[23 empty] | 10 | C02A241851A1 | A线 | 243.4 | 4.783% | 249.9 | 4.75 | 81.8 | 93.4 | 10.74 |  | 24120385
[23 empty] | 11 | C02A241822B1 | A线 | 485.2 | 9.535% | 229.1 | 4.91 | 74.6 | 91.4 | 10.93 |  | 24120310
110 | 2025-01-10 | 110 | 200 | 推测 | 胶囊 | 410 | 220 | 4.8 | 80 | 90 | 12 | 217.2 | -2.8 | 4.96 | 78.6 | 93.3 | 13.14 |  | 5073 | 11 | 不达标 | 冻力、T450、水分 | 1 | C02A241882C1 | A线 | 526 | 10.37% | 211.4 | 5.24 | 71.2 | 90.7 | 12.63 |  | 24120468
[23 empty] | 2 | C02A241882C2 | A线 | 497.6 | 9.809% | 204.3 | 5.16 | 70.5 | 90.2 | 12.85 |  | 24120469
[23 empty] | 3 | C02A241882C3 | A线 | 463.6 | 9.139% | 205.2 | 5.19 | 69.4 | 89.4 | 12.89 |  | 24120470
[23 empty] | 4 | C02A241882D1 | A线 | 393.4 | 7.755% | 202.9 | 5.13 | 69 | 89.1 | 12.85 |  | 24120471
[23 empty] | 5 | C02A241921E2 | A线 | 500.2 | 9.86% | 225.2 | 5 | 89.4 | 97.7 | 12.73 |  | 24120566
[23 empty] | 6 | C02A241921E3 | A线 | 486 | 9.58% | 218.5 | 5.05 | 87.4 | 96.9 | 14.21 |  | 24120567
[23 empty] | 7 | C02A241943A2 | A线 | 519.2 | 10.23% | 162.5 | 4.41 | 65 | 87.2 | 13.912 |  | 25010002
[23 empty] | 8 | C02A241501C3 | A线 | 518 | 10.21% | 284 | 4.55 | 86 | 96.4 | 14.18 |  | 24110164
[23 empty] | 9 | C02A241932A1 | A线 | 504.6 | 9.947% | 219.1 | 4.97 | 84.7 | 96.1 | 12.62 |  | 24120601
[23 empty] | 10 | C02A250061A1 | A线 | 190.6 | 3.757% | 262.7 | 4.69 | 90.7 | 98.2 | 12.99 |  | 25010147
[23 empty] | 11 | C02A241921F1 | A线 | 473.8 | 9.34% | 217.2 | 5.08 | 87.3 | 97 | 12.46 |  | 24120568
111 | 2025-01-10 | 110 | 200 | 推测 | 胶囊 | 410 | 220 | 4.8 | 80 | 90 | 12 | 218.2 | -1.8 | 4.96 | 79.5 | 93.4 |  |  | 5056.8 | 12 | 不达标 | 冻力、T450 | 1 | C02A241921F2 | A线 | 399 | 7.89% | 216.4 | 5.05 | 87.2 | 96.9 |  |  | 24120569
[23 empty] | 2 | C02A241921F3 | A线 | 244 | 4.825% | 220.9 | 5.11 | 87.1 | 96.8 |  |  | 24120570
[23 empty] | 3 | C02A241932A4 | A线 | 491.4 | 9.718% | 214 | 5.13 | 83.2 | 95.2 |  |  | 24120604
[23 empty] | 4 | C02A241932B1 | A线 | 485.8 | 9.607% | 209.3 | 5.41 | 80.4 | 94.2 |  |  | 24120605
[23 empty] | 5 | C02A241921E1 | A线 | 493.2 | 9.753% | 229.5 | 5.05 | 89.3 | 97.7 |  |  | 24120565
[23 empty] | 6 | C02A241883A1 | A线 | 492.6 | 9.741% | 154.3 | 4.2 | 63.3 | 86.7 |  |  | 24120472
[23 empty] | 7 | C02A250062B3 | A线 | 525.4 | 10.39% | 222.7 | 5.35 | 79.2 | 93.6 |  |  | 25010165
[23 empty] | 8 | C02A250062B4 | A线 | 244.4 | 4.833% | 214.7 | 5.11 | 79 | 93.6 |  |  | 25010166
[23 empty] | 9 | C02A250051A1 | A线 | 231 | 4.568% | 229.4 | 4.17 | 81 | 93.9 |  |  | 25010115
[23 empty] | 10 | C02A250033A2 | A线 | 485 | 9.591% | 181.2 | 4.86 | 60.4 | 84.7 |  |  | 25010081
[23 empty] | 11 | C02A241902B1 | A线 | 476.2 | 9.417% | 235.1 | 5.11 | 79.2 | 93.2 |  |  | 24120514
[23 empty] | 12 | C02A241661B1 | A线 | 488.8 | 9.666% | 296.4 | 4.72 | 89.9 | 96.8 |  |  | 24110491
115 | 2025-01-15 | 115 | 200 | 推测 | 胶囊 | 410 | 220 | 4.8 | 80 | 90 | 12 | 217.5 | -2.5 | 4.97 | 78.2 | 92.8 |  |  | 5073.8 | 11 | 不达标 | 冻力、T450 | 1 | C02A241893A1 | A线 | 495.6 | 9.768% | 169.3 | 4.08 | 62.3 | 85.4 |  |  | 24120495
[23 empty] | 2 | C02A241893A3 | A线 | 494.4 | 9.744% | 163.7 | 3.94 | 62 | 85.3 |  |  | 24120497
[23 empty] | 3 | C02A241841C2 | A线 | 458 | 9.027% | 257 | 5.09 | 88.3 | 96.7 |  |  | 24120366
[23 empty] | 4 | C02A241911C1 | A线 | 506.2 | 9.977% | 269.3 | 5.08 | 89 | 97.3 |  |  | 24120532
[23 empty] | 5 | C02A250011A1 | A线 | 216 | 4.257% | 163.1 | 5.66 | 86 | 96.9 |  |  | 25010011
[23 empty] | 6 | C02A241942A1 | A线 | 503.4 | 9.922% | 235.5 | 5.87 | 78.7 | 93.3 |  |  | 24120633
[23 empty] | 7 | C02A241942A3 | A线 | 508.8 | 10.03% | 232.4 | 5.73 | 75.6 | 91.8 |  |  | 24120635
[23 empty] | 8 | C02A241911E3 | A线 | 501.2 | 9.878% | 234.1 | 5.22 | 81.8 | 94.6 |  |  | 24120540
[23 empty] | 9 | C02A241831G1 | A线 | 481.8 | 9.496% | 238.9 | 4.89 | 83.6 | 95.7 |  |  | 24120338
[23 empty] | 10 | C02A250061F1 | A线 | 440.6 | 8.684% | 234.4 | 5.11 | 89.3 | 97.7 |  |  | 25010158
[23 empty] | 11 | C02A250053A1 | A线 | 467.8 | 9.22% | 164.5 | 4.38 | 69.2 | 88.6 |  |  | 25010134
116 | 2025-01-16 | 116 | 140 | 推测 | 食品 | 500 | 150 | 3.6 | 77 | 93 | 12 | 157.5 | 7.5 | 3.86 | 75.1 | 77.1 |  |  | 5049.2 | 10 | 不达标 | T450、T620 | 1 | C02A250064A3 | A线 | 507.8 | 10.06% | 102.9 | 2.77 | 78.2 | 94.6 |  |  | 25010172
[23 empty] | 2 | C02A250064A4 | A线 | 530 | 10.5% | 104.9 | 2.74 | 78.8 | 95 |  |  | 25010173
[23 empty] | 3 | C02A250073A3 | A线 | 456 | 9.031% | 152.5 | 3.94 | 71.9 | 88.3 |  |  | 25010197
[23 empty] | 4 | C02A250074A2 | A线 | 549.2 | 10.88% | 104.4 | 2.64 | 80 | 94.1 |  |  | 25010199
[23 empty] | 5 | C02A250064C1 | A线 | 294.2 | 5.827% | 103.4 | 2.61 | 75.3 | 93 |  |  | 25010176
[23 empty] | 6 | C02A241933A1 | A线 | 507.6 | 10.05% | 189 | 5.13 | 63.4 | 86.1 |  |  | 24120607
[23 empty] | 7 | C02A241931F1 | A线 | 412.8 | 8.176% | 239.8 | 4.8 | 82 | 94.4 |  |  | 24120598
[23 empty] | 8 | C02A241922A1 | A线 | 497.8 | 9.859% | 204.7 | 5.02 | 73.2 | 90 |  |  | 24120571
[23 empty] | 9 | C02A241922A2 | A线 | 493.8 | 9.78% | 202 | 5.02 | 72.4 | 89.6 |  |  | 24120572
[23 empty] | 10 |  | 无批号(计划/虚拟行) | 800 | 15.84% | 167 | 3.8 | 76
117-2 | 2025-01-17 | 117 | 140 | 推测 | 食品 | 500 | 150 | 3.6 | 77 | 93 | 12 | 162 | 12 | 3.91 | 76.1 | 92.6 | 11.89 |  | 4990 | 12 | 不达标 | T450、T620 | 1 | C02A250054B2 | A线 | 534.8 | 10.72% | 129.4 | 3.18 | 76.8 | 92.9 | 10.91 |  | 25010140
[23 empty] | 2 | C02A250054B3 | A线 | 520.6 | 10.43% | 125.2 | 3.12 | 76.5 | 92.7 | 11.02 |  | 25010141
[23 empty] | 3 | C02A250054C1 | A线 | 515.2 | 10.32% | 122.2 | 3.03 | 76.6 | 93 | 11.12 |  | 25010142
[23 empty] | 4 | C02A250052B1 | A线 | 464.6 | 9.311% | 236.4 | 5.49 | 82.5 | 95.3 | 11.44 |  | 25010130
[23 empty] | 5 | C02A250052C3 | A线 | 211.4 | 4.236% | 209.9 | 5.52 | 71.7 | 90.2 | 12.19 |  | 25010133
[23 empty] | 6 | C02A250014A1 | A线 | 451 | 9.038% | 133.2 | 3.31 | 75.3 | 92.4 | 13.69 |  | 25010029
[23 empty] | 7 | C02A250014A2 | A线 | 270.4 | 5.419% | 130.3 | 3.24 | 75.9 | 93 | 13.49 |  | 25010030
[23 empty] | 8 | C02A241914A4 | A线 | 514.4 | 10.31% | 110.6 | 2.8 | 63 | 87.2 | 12.55 |  | 24120553
[23 empty] | 9 | C02A250051F1 | A线 | 505.4 | 10.13% | 247.8 | 5.66 | 86.3 | 97.1 | 11.65 |  | 25010126
[23 empty] | 10 | C02A250051F2 | A线 | 513.8 | 10.3% | 245.8 | 5.68 | 86 | 96.9 | 11.59 |  | 25010127
[23 empty] | 11 | C02A241944B1 | A线 | 310.2 | 6.216% | 105.8 | 2.64 | 64 | 86.3 | 12.58 |  | 25010008
[23 empty] | 12 | C02A241734C3 | A线 | 178.2 | 3.571% | 113.1 | 2.77 | 63.4 | 87 | 11.94 |  | 24120131
117-1 | 2025-01-17 | 117 | 140 | 推测 | 食品 | 500 | 150 | 3.6 | 77 | 93 | 12 | 161.7 | 11.7 | 3.9 | 76.9 | 92.8 | 11.85 |  | 5037.4 | 12 | 不达标 | T450、T620 | 1 | C02A250033A1 | A线 | 511.8 | 10.16% | 187.9 | 5 | 61.9 | 85.5 | 10.99 |  | 25010080
[23 empty] | 2 | C02A250033A3 | A线 | 297.2 | 5.9% | 180.1 | 4.89 | 60.3 | 84.6 | 10.88 |  | 25010082
[23 empty] | 3 | C02A250063A1 | A线 | 518.6 | 10.29% | 153.6 | 3.73 | 79.5 | 93.8 | 11.73 |  | 25010167
[23 empty] | 4 | C02A250063A2 | A线 | 512.2 | 10.17% | 151.4 | 3.65 | 79.1 | 93.4 | 11.68 |  | 25010168
[23 empty] | 5 | C02A250063B1 | A线 | 483.2 | 9.592% | 148.3 | 3.61 | 79 | 93.5 | 11.8 |  | 25010169
[23 empty] | 6 | C02A250064A1 | A线 | 517 | 10.26% | 106.7 | 2.74 | 79.4 | 95.2 | 12.12 |  | 25010170
[23 empty] | 7 | C02A250064A2 | A线 | 531.8 | 10.56% | 104.5 | 2.74 | 78.3 | 94.7 | 11.99 |  | 25010171
[23 empty] | 8 | C02A241831G3 | A线 | 463.8 | 9.207% | 238.4 | 4.89 | 82.6 | 94.6 | 12.69 |  | 24120340
[23 empty] | 9 | C02A241931F2 | A线 | 250.2 | 4.967% | 239 | 4.72 | 81.6 | 94 | 12.04 |  | 24120599
[23 empty] | 10 | C02A241932A2 | A线 | 492.4 | 9.775% | 217.2 | 5.13 | 84.1 | 95.7 | 12.68 |  | 24120602
[23 empty] | 11 | C02A250054D1 | A线 | 285.6 | 5.67% | 105 | 2.64 | 76.6 | 93.1 | 11.71 |  | 25010145
[23 empty] | 12 | C02A250054E1 | A线 | 173.6 | 3.446% | 102.7 | 2.74 | 76.3 | 93.1 | 11.29 |  | 25010146
118 | 2025-01-18 | 118 | 120 | 推测 | 食品 | 40 | 130 | 3.5 | 70 | 90 |  | 137.2 | 7.2 | 3.42 | 73.4 | 91.4 |  |  | 1052 | 2 | 不达标 | 粘度 | 1 | C02A241893B1 | A线 | 517.4 | 49.18% | 144.3 | 3.53 | 71.8 | 90.4 |  |  | 24120498
[23 empty] | 2 | C02A241923A1 | A线 | 534.6 | 50.82% | 130.4 | 3.31 | 75 | 92.3 |  |  | 24120577
119 | 2025-01-19 | 119-20 | 200 | 推测 | 胶囊 | 410 | 220 | 4.8 | 80 | 90 | 12 | 216.7 | -3.3 | 5 | 78.2 | 93 |  |  | 4557 | 11 | 不达标 | 冻力、T450 | 1 | C02A241802A1 | A线 | 0 |  | 233.9 | 4.77 | 85.1 | 96.7 |  |  | 24120254
[23 empty] | 2 | C02A241803A3 | A线 | 300 | 6.583% | 223.3 | 5.35 | 74.7 | 92.1 |  |  | 24120263
[23 empty] | 3 | C02A241823B3 | A线 | 479.8 | 10.53% | 207.4 | 5.24 | 70.2 | 89.1 |  |  | 24120319
[23 empty] | 4 | C02A241823B4 | A线 | 410 | 8.997% | 208.5 | 5.02 | 71.3 | 89.6 |  |  | 24120320
[23 empty] | 5 | C02A241832A2 | A线 | 490.6 | 10.77% | 204.9 | 4.75 | 75.3 | 91.7 |  |  | 24120342
[23 empty] | 6 | C02A241932A3 | A线 | 492.4 | 10.81% | 221.1 | 5.13 | 83.9 | 95.6 |  |  | 24120603
[23 empty] | 7 | C02A250012C1 | A线 | 532.4 | 11.68% | 207.7 | 5.13 | 73.1 | 91.5 |  |  | 25010025
[23 empty] | 8 | C02A241843A1 | A线 | 483 | 10.6% | 160.4 | 4.29 | 69.2 | 89.2 |  |  | 24120374
[23 empty] | 9 | C02A241811E2 | A线 | 517.8 | 11.36% | 252.6 | 5.02 | 90.1 | 97.9 |  |  | 24120280
[23 empty] | 10 | C02A241841E1 | A线 | 523.6 | 11.49% | 247.7 | 5.19 | 85.5 | 96.4 |  |  | 24120369
[23 empty] | 11 | C02A250061F2 | A线 | 327.4 | 7.185% | 236.5 | 5 | 88.6 | 97.3 |  |  | 25010159
120 | 2025-01-19 | 119-20 | 200 | 推测 | 胶囊 | 410 | 220 | 4.8 | 80 | 90 | 12 | 216.2 | -3.8 | 4.97 | 79.4 | 93.3 |  |  | 5116.2 | 11 | 不达标 | 冻力、T450 | 1 | C02A250072A1 | A线 | 522.4 | 10.21% | 236.5 | 5.3 | 86.1 | 96.6 |  |  | 25010189
[23 empty] | 2 | C02A250072A2 | A线 | 529 | 10.34% | 235.4 | 5.27 | 84.2 | 95.6 |  |  | 25010190
[23 empty] | 3 | C02A250081G1 | A线 | 369 | 7.212% | 244.8 | 5.35 | 80.2 | 93.4 |  |  | 25010217
[23 empty] | 4 | C02A250091E2 | A线 | 524.2 | 10.25% | 239.6 | 5.3 | 80.5 | 94 |  |  | 25010241
[23 empty] | 5 | C02A250101F1 | A线 | 527 | 10.3% | 247.5 | 5.27 | 89.1 | 97.1 |  |  | 25010266
[23 empty] | 6 | C02A250093A2 | A线 | 483 | 9.441% | 156.5 | 3.97 | 69.1 | 87.8 |  |  | 25010250
[23 empty] | 7 | C02A241832C1 | A线 | 511 | 9.988% | 186.2 | 4.52 | 73.5 | 91.3 |  |  | 24120346
[23 empty] | 8 | C02A250053A3 | A线 | 425.4 | 8.315% | 164.2 | 4.32 | 69.1 | 88.7 |  |  | 25010136
[23 empty] | 9 | C02A241941H1 | A线 | 493.4 | 9.644% | 247 | 5.79 | 86.8 | 97.1 |  |  | 24120631
[23 empty] | 10 | C02A250071E3 | A线 | 313 | 6.118% | 239.9 | 5.24 | 86.5 | 96.8 |  |  | 25010187
[23 empty] | 11 | C02A241832B2 | A线 | 418.8 | 8.186% | 176.7 | 4.29 | 66.3 | 87.2 |  |  | 24120345
121 | 2025-01-21 | 121-23 | 240 | 推测 | 食品 | 360 | 260 | 4.8 | 85 | 90 | 12 | 256.3 | -3.7 | 4.96 | 79.3 | 92.9 |  |  | 5120.6 | 13 | 不达标 | 冻力、T450 | 1 | C02A250082C1 | A线 | 493.2 | 9.632% | 215.9 | 5.24 | 60.1 | 83.1 |  |  | 25010298
[23 empty] | 2 | C02A250082C2 | A线 | 495.8 | 9.682% | 216 | 5.24 | 60.1 | 83.2 |  |  | 25010299
[23 empty] | 3 | C02A250082C3 | A线 | 342 | 6.679% | 208.9 | 5.22 | 59.3 | 82.6 |  |  | 25010300
[23 empty] | 4 | C02A241501E1 | A线 | 439 | 8.573% | 266.3 | 4.63 | 76.6 | 92.5 |  |  | 25010301
[23 empty] | 5 | C02A241521C2 | A线 | 556 | 10.86% | 273.1 | 4.66 | 86.9 | 96.6 |  |  | 25010302
[23 empty] | 6 | C02A241591B1 | A线 | 503.6 | 9.835% | 287.4 | 4.82 | 89.1 | 97.9 |  |  | 25010303
[23 empty] | 7 | C02A241691C3 | A线 | 488.2 | 9.534% | 281.1 | 4.94 | 91.5 | 98.5 |  |  | 24120473
[23 empty] | 8 | C02A241891A1 | A线 | 201.4 | 3.933% | 271.1 | 4.86 | 87.8 | 96.5 |  |  | 24120474
[23 empty] | 9 | C02A241731A1 | A线 | 175.6 | 3.429% | 262.7 | 4.72 | 84.6 | 96.5 |  |  | 25010153
[23 empty] | 10 | C02A241761A1 | A线 | 309.4 | 6.042% | 283.5 | 4.82 | 91.1 | 98 |  |  | 24120627
[23 empty] | 11 | C02A250071A1 | A线 | 227.6 | 4.445% | 268.8 | 4.8 | 87.9 | 96.8 |  |  | 24110292
[23 empty] | 12 | C02A250012B1 | A线 | 378.2 | 7.386% | 218 | 5.27 | 73.5 | 91.7
[23 empty] | 13 | C02A241681C3 | A线 | 510.6 | 9.971% | 283 | 5.02 | 90.6 | 98.2
122 | 2025-01-21 | 121-23 | 200 | 推测 | 胶囊 | 410 | 220 | 4.8 | 80 | 90 | 12 | 216.1 | -3.9 | 4.97 | 79.5 | 93.6 |  |  | 5143.8 | 11 | 不达标 | 冻力、T450 | 1 | C02A250112A1 | A线 | 536 | 10.42% | 231.1 | 5.22 | 86.5 | 96.7 |  |  | 25010298
[23 empty] | 2 | C02A250112A2 | A线 | 540.8 | 10.51% | 228.2 | 5.27 | 85.1 | 96.1 |  |  | 25010299
[23 empty] | 3 | C02A250112A3 | A线 | 528.6 | 10.28% | 227.5 | 5.27 | 84.2 | 94.9 |  |  | 25010300
[23 empty] | 4 | C02A250112B1 | A线 | 540.4 | 10.51% | 213.1 | 5.27 | 77.2 | 92.5 |  |  | 25010301
[23 empty] | 5 | C02A250112B2 | A线 | 526.4 | 10.23% | 209.3 | 5.22 | 75.4 | 91.6 |  |  | 25010302
[23 empty] | 6 | C02A250113A1 | A线 | 416.2 | 8.091% | 191.1 | 4.97 | 75.3 | 91.3 |  |  | 25010303
[23 empty] | 7 | C02A241883A2 | A线 | 505.2 | 9.822% | 157.3 | 4.17 | 64.3 | 87.4 |  |  | 24120473
[23 empty] | 8 | C02A241883A3 | A线 | 444.2 | 8.636% | 158 | 4.15 | 63.7 | 87.1 |  |  | 24120474
[23 empty] | 9 | C02A250061D1 | A线 | 310 | 6.027% | 250.8 | 4.89 | 91.4 | 98.6 |  |  | 25010153
[23 empty] | 10 | C02A241941H2 | A线 | 288 | 5.599% | 243.8 | 5.81 | 86.5 | 97 |  |  | 24120627
[23 empty] | 11 | C02A241561B1 | A线 | 508 | 9.876% | 278.4 | 4.57 | 89.4 | 98.4 |  |  | 24110292
123 | 2025-01-21 | 121-23 | 200 | 推测 | 胶囊 | 410 | 220 | 4.8 | 80 | 90 | 12 | 217.6 | -2.4 | 4.96 | 78.7 | 92.7 |  |  | 5121.6 | 12 | 不达标 | 冻力、T450 | 1 | C02A250113A2 | A线 | 195.2 | 3.811% | 174.8 | 4.63 | 75.8 | 91.7 |  |  | 25010304
[23 empty] | 2 | C02A250113B1 | A线 | 460.2 | 8.985% | 165.8 | 4.57 | 75.9 | 91.6 |  |  | 25010305
[23 empty] | 3 | C02A250113B2 | A线 | 275.8 | 5.385% | 167.9 | 4.61 | 75.8 | 91.5 |  |  | 25010306
[23 empty] | 4 | C02A250111E1 | A线 | 522.6 | 10.2% | 257.7 | 5.11 | 91.2 | 98.5 |  |  | 25010295
[23 empty] | 5 | C02A250111E2 | A线 | 382.4 | 7.466% | 249.3 | 5.16 | 90.9 | 98.4 |  |  | 25010296
[23 empty] | 6 | C02A250103A1 | A线 | 537.6 | 10.5% | 169.3 | 4.23 | 65.3 | 85.3 |  |  | 25010277
[23 empty] | 7 | C02A250091E4 | A线 | 545.6 | 10.65% | 238.3 | 5.3 | 79.1 | 93.4 |  |  | 25010243
[23 empty] | 8 | C02A250091E5 | A线 | 227.8 | 4.448% | 234.6 | 5.49 | 76.7 | 92 |  |  | 25010244
[23 empty] | 9 | C02A250082A1 | A线 | 497.6 | 9.716% | 240.6 | 5.35 | 79.6 | 93 |  |  | 25010218
[23 empty] | 10 | C02A250082A2 | A线 | 440 | 8.591% | 243 | 5.38 | 78 | 92.5 |  |  | 25010219
[23 empty] | 11 | C02A241922B1 | A线 | 512.4 | 10% | 186.8 | 4.75 | 64 | 85.9 |  |  | 24120574
[23 empty] | 12 | C02A241921D1 | A线 | 524.4 | 10.24% | 250 | 5 | 90.6 | 98 |  |  | 24120562
124 | 2025-01-24 | 124-26 | 120 | 推测 | 食品 | 40 | 130 | 3.5 | 70 | 90 |  | 99.8 | -30.2 | 2.78 | 68 | 88.6 |  |  | 5181.4 | 11 | 不达标 | 冻力、粘度、T450、T620 | 1 | C02A241934B1 | A线 | 506.4 | 9.773% | 99.7 | 2.74 | 59.3 | 83.5 |  |  | 24120615
[23 empty] | 2 | C02A241934B2 | A线 | 535.4 | 10.33% | 95.5 | 2.64 | 59.3 | 83.6 |  |  | 24120616
[23 empty] | 3 | C02A250104C1 | A线 | 398 | 7.681% | 79 | 2.17 | 72.3 | 91.6 |  |  | 25010284
[23 empty] | 4 | C02A250104C2 | A线 | 352.8 | 6.809% | 76.9 | 2.17 | 72.4 | 91.7 |  |  | 25010285
[23 empty] | 5 | C02A241934A1 | A线 | 498.6 | 9.623% | 125 | 3.46 | 66.6 | 87.2 |  |  | 24120611
[23 empty] | 6 | C02A241894A3 | A线 | 547.2 | 10.56% | 87.2 | 2.44 | 70.4 | 90.5 |  |  | 24120502
[23 empty] | 7 | C02A241864A3 | A线 | 423 | 8.164% | 114.4 | 3.36 | 69.2 | 88.9 |  |  | 24120422
[23 empty] | 8 | C02A250074B1 | A线 | 553.2 | 10.68% | 64.8 | 1.94 | 74.3 | 92 |  |  | 25010201
[23 empty] | 9 | C02A241852B3 | A线 | 498 | 9.611% | 164.9 | 4.57 | 63.3 | 86.8 |  |  | 24120400
[23 empty] | 10 | C02A241404E1 | A线 | 569.8 | 11% | 63.1 | 1.8 | 72.7 | 91.2 |  |  | 24100238
[23 empty] | 11 | C02A250093A3 | A线 | 299 | 5.771% | 149.3 | 3.79 | 70.8 | 88.7 |  |  | 25010251
125 | 2025-01-24 | 124-26 | 120 | 推测 | 食品 | 40 | 130 | 3.5 | 70 | 90 |  | 98 | -32 | 2.73 | 68.4 | 88.3 |  |  | 4594.2 | 8 | 不达标 | 冻力、粘度、T450、T620 | 1 | C02A241853A2 | A线 | 494.2 | 10.76% | 146.7 | 3.89 | 59.5 | 84.3 |  |  | 24120402
[23 empty] | 2 | 23LMB1344C2 | LMB(外购/旧料) | 537.4 | 11.7% | 64.1 | 2.38 | 63 | 84 |  |  | 23070415
[23 empty] | 3 | C02A241844C3 | A线 | 414.8 | 9.029% | 92.8 | 2.61 | 49.4 | 76.6 |  |  | 24120382
[23 empty] | 4 | C02A241524C2 | A线 | 565.8 | 12.32% | 79.3 | 1.82 | 83.9 | 97.3 |  |  | 24110229
[23 empty] | 5 | C02A241524C3 | A线 | 361.8 | 7.875% | 66.4 | 1.68 | 83.7 | 97.3 |  |  | 24110230
[23 empty] | 6 | C02A241864A1 | A线 | 519 | 11.3% | 119.8 | 3.4 | 69.5 | 89.2 |  |  | 24120420
[23 empty] | 7 | C02A241864A2 | A线 | 512.2 | 11.15% | 118.6 | 3.36 | 69.9 | 89.5 |  |  | 24120421
[23 empty] | 8 |  | 无批号(计划/虚拟行) | 1189 | 25.88% | 95 | 2.63 | 68 | 88
126 | 2025-01-24 | 124-26 | 240 | 推测 | 食品 | 360 | 260 | 4.8 | 85 | 90 | 12 | 254.6 | -5.4 | 4.96 | 80.2 | 93.6 |  |  | 2070.4 | 5 | 不达标 | 冻力、T450 | 1 | C02A241861A1 | A线 | 182.6 | 8.82% | 269.4 | 5.22 | 81.5 | 94.6 |  |  | 24120406
[23 empty] | 2 | C02A241861B1 | A线 | 401 | 19.37% | 265.8 | 5.13 | 82.9 | 94.8 |  |  | 24120407
[23 empty] | 3 | C02A241861C1 | A线 | 509.6 | 24.61% | 255.6 | 4.91 | 83 | 95.2 |  |  | 24120408
[23 empty] | 4 | C02A241661C1 | A线 | 485.6 | 23.45% | 297.7 | 4.66 | 92.5 | 98.4 |  |  | 24110493
[23 empty] | 5 | C02A241873A1 | A线 | 491.6 | 23.74% | 196.5 | 5.08 | 62.5 | 85.9 |  |  | 24120443
127 | 2025-01-27 | 127 | 200 | 表内标注 | 胶囊 | 410 | 220 | 4.8 | 80 | 90 | 12 | 217.9 | -2.1 | 4.97 | 77.8 | 92.6 |  |  | 5085 | 12 | 不达标 | 冻力、T450 | 1 | C02A250123A2 | A线 | 489.6 | 9.628% | 187.7 | 5.66 | 62.8 | 86.3 |  |  | 25010331
[23 empty] | 2 | C02A250123A3 | A线 | 223 | 4.385% | 182.5 | 5.66 | 62 | 85.1 |  |  | 25010332
[23 empty] | 3 | C02A250124A1 | A线 | 517.2 | 10.17% | 151.3 | 4.11 | 71.5 | 90.6 |  |  | 25010333
[23 empty] | 4 | C02A250124A2 | A线 | 483 | 9.499% | 150.6 | 4.15 | 71.1 | 90.2 |  |  | 25010334
[23 empty] | 5 | C02A241851C1 | A线 | 497.8 | 9.79% | 247.6 | 4.82 | 91 | 98.5 |  |  | 24120389
[23 empty] | 6 | C02A241871D1 | A线 | 503.2 | 9.896% | 268.4 | 5.19 | 90.9 | 98.2 |  |  | 24120431
[23 empty] | 7 | C02A241871D2 | A线 | 484.2 | 9.522% | 270.8 | 5.22 | 90.1 | 97.5 |  |  | 24120432
[23 empty] | 8 | C02A241912B2 | A线 | 292.4 | 5.75% | 215.9 | 5.3 | 68.8 | 88.7 |  |  | 24120546
[23 empty] | 9 | C02A250102C3 | A线 | 356 | 7.001% | 206.2 | 5.33 | 67.2 | 87.3 |  |  | 25010275
[23 empty] | 10 | C02A241862B2 | A线 | 511.2 | 10.05% | 234.2 | 5.3 | 72.8 | 90 |  |  | 24120416
[23 empty] | 11 | C02A250071E1 | A线 | 512.6 | 10.08% | 240 | 4.57 | 89.2 | 97.6 |  |  | 25010185
[23 empty] | 12 | C02A241931A1 | A线 | 214.8 | 4.224% | 260.4 | 5.02 | 83.9 | 94.4 |  |  | 24120586
128 | 2025-01-28 | 128 | 140 | 推测 | 食品 | 500 | 150 | 3.6 | 77 | 93 | 12 | 158.8 | 8.8 | 3.89 | 77.7 | 93.1 | 11.7 |  | 5169.8 | 11 | 达标 |  | 1 | C02A250054C3 | A线 | 344.6 | 6.666% | 102.7 | 2.64 | 75.6 | 92.6 | 11.81 |  | 25010144
[23 empty] | 2 | C02A250064B1 | A线 | 539.6 | 10.44% | 99.5 | 2.54 | 74.1 | 92.6 | 12.28 |  | 25010174
[23 empty] | 3 | C02A250074A1 | A线 | 516 | 9.981% | 106 | 2.7 | 79.4 | 93.8 | 11.5 |  | 25010198
[23 empty] | 4 | C02A250074A3 | A线 | 522.2 | 10.1% | 98.4 | 2.54 | 80.1 | 94.4 | 11.63 |  | 25010200
[23 empty] | 5 | C02A250094A2 | A线 | 240.2 | 4.646% | 127.7 | 3.21 | 73.2 | 90.7 | 11.31 |  | 25010253
[23 empty] | 6 | C02A241892C1 | A线 | 471.4 | 9.118% | 205.4 | 5.35 | 61.3 | 85 | 12.59 |  | 24120494
[23 empty] | 7 | C02A250114A1 | A线 | 526.2 | 10.18% | 141.8 | 3.49 | 80.1 | 94.2 | 11 |  | 25010307
[23 empty] | 8 | C02A250114A2 | A线 | 512.8 | 9.919% | 139.7 | 3.43 | 79.7 | 94 | 11 |  | 25010308
[23 empty] | 9 | C02A250131G1 | A线 | 514.6 | 9.954% | 239.6 | 5.57 | 82.5 | 94.8 | 11.3 |  | 25010353
[23 empty] | 10 | C02A241831G2 | A线 | 464 | 8.975% | 235.5 | 4.91 | 83 | 95.1 | 12.71 |  | 24120339
[23 empty] | 11 | C02A250122A1 | A线 | 518.2 | 10.02% | 230.6 | 5.92 | 81.4 | 94.6 | 11.57 |  | 25010326
131 | 2025-01-31 | 131 | 140 | 推测 | 食品 | 500 | 150 | 3.6 | 77 | 93 | 12 | 158.3 | 8.3 | 3.88 | 77.4 | 93.6 | 11.77 |  | 5563.8 | 14 | 达标 |  | 1 | C02A250164E2 | A线 | 519 | 9.328% | 114.7 | 2.93 | 73.2 | 92.6 | 11.52 |  | 25010447
[23 empty] | 2 | C02A250164E3 | A线 | 511 | 9.184% | 113.6 | 2.9 | 72.9 | 92 | 11.77 |  | 25010448
[23 empty] | 3 | C02A250164F1 | A线 | 510.6 | 9.177% | 111.7 | 2.8 | 72.5 | 91.9 | 11.98 |  | 25010449
[23 empty] | 4 | C02A250164F2 | A线 | 510.8 | 9.181% | 118.2 | 3.03 | 75.2 | 93.1 | 11.7 |  | 25010450
[23 empty] | 5 | C02A250164G1 | A线 | 318 | 5.716% | 120.5 | 3.12 | 76 | 93.4 | 11.61 |  | 25010451
[23 empty] | 6 | C02A250164G2 | A线 | 239.8 | 4.31% | 121.2 | 3.06 | 76.8 | 93.8 | 11.66 |  | 25010452
[23 empty] | 7 | C02A250164H1 | A线 | 420.6 | 7.56% | 121.5 | 3.12 | 76.6 | 93.6 | 11.62 |  | 25010453
[23 empty] | 8 | C02A250164A1 | A线 | 334.2 | 6.007% | 175.4 | 4.55 | 81.1 | 95.1 | 10.87 |  | 25010442
[23 empty] | 9 | C02A250164B1 | A线 | 260.4 | 4.68% | 169.8 | 4.52 | 80.9 | 94.9 | 11.35 |  | 25010443
[23 empty] | 10 | C02A250164C1 | A线 | 231.2 | 4.155% | 164.8 | 4.34 | 81 | 94.9 | 11.46 |  | 25010444
[23 empty] | 11 | C02A250164D1 | A线 | 239.6 | 4.306% | 161 | 4.31 | 80.6 | 94.5 | 11.47 |  | 25010445
[23 empty] | 12 | C02A250163A1 | A线 | 521.4 | 9.371% | 228.3 | 5.6 | 79.9 | 94.3 | 11.54 |  | 25010439
[23 empty] | 13 | C02A241771C2 | A线 | 480.2 | 8.631% | 258.9 | 5.16 | 90.7 | 98 | 12.49 |  | 24120189
[23 empty] | 14 | C02A241842A2 | A线 | 467 | 8.394% | 223.9 | 5.24 | 72.5 | 90.7 | 12.95 |  | 24120372
201 | 2025-02-01 | 201-202 | 140 | 推测 | 食品 | 500 | 150 | 3.6 | 77 | 93 | 12 | 160.2 | 10.2 | 3.88 | 77.8 | 93.8 | 11.65 |  | 5045 | 11 | 达标 |  | 1 | C02A250214A2 | A线 | 342.4 | 6.787% | 113.3 | 3.09 | 77.2 | 94.2 | 10.64 |  | 25010590
[23 empty] | 2 | C02A250214B1 | A线 | 527.4 | 10.45% | 106.1 | 2.99 | 77.7 | 94.7 | 10.91 |  | 25010591
[23 empty] | 3 | C02A250214B2 | A线 | 514.4 | 10.2% | 102.8 | 2.77 | 71.8 | 91.9 | 12.23 |  | 25010592
[23 empty] | 4 | C02A250214B3 | A线 | 489.4 | 9.701% | 101 | 2.74 | 72 | 92.2 | 12.56 |  | 25010593
[23 empty] | 5 | C02A250211A1 | A线 | 256.2 | 5.078% | 245.7 | 4.38 | 87.5 | 96.8 | 11.46 |  | 25010566
[23 empty] | 6 | C02A250211B1 | A线 | 383.8 | 7.608% | 262.6 | 4.52 | 89.2 | 97.6 | 11.8 |  | 25010567
[23 empty] | 7 | C02A250203A1 | A线 | 493 | 9.772% | 169.4 | 4.57 | 71.6 | 90.8 | 12.34 |  | 25010557
[23 empty] | 8 | C02A250173B1 | A线 | 520 | 10.31% | 166.3 | 4.2 | 75 | 93.1 | 11.48 |  | 25010471
[23 empty] | 9 | C02A250104A2 | A线 | 469.4 | 9.304% | 131.6 | 3.36 | 76.8 | 91.9 | 11.18 |  | 25010281
[23 empty] | 10 | C02A250212A1 | A线 | 533.2 | 10.57% | 208.4 | 4.91 | 81.7 | 95.2 | 11.53 |  | 25010579
[23 empty] | 11 | C02A250212A2 | A线 | 515.8 | 10.22% | 202.4 | 5.16 | 82 | 95.3 | 11.67 |  | 25010580
202 | 2025-02-01 | 201-202 | 140 | 推测 | 食品 | 500 | 150 | 3.6 | 77 | 93 | 12 | 159.7 | 9.7 | 3.9 | 78.3 | 93.9 | 11.92 |  | 5034.4 | 10 | 达标 |  | 1 | C02A250203A2 | A线 | 514 | 10.21% | 145.9 | 3.99 | 74 | 92.2 | 12.79 |  | 25010558
[23 empty] | 2 | C02A250203A3 | A线 | 481.6 | 9.566% | 147.6 | 4.06 | 74.3 | 92.5 | 12.79 |  | 25010559
[23 empty] | 3 | C02A250204B3 | A线 | 535.2 | 10.63% | 113 | 3.06 | 79.1 | 95.1 | 12.04 |  | 25010563
[23 empty] | 4 | C02A250204C1 | A线 | 545 | 10.83% | 111.3 | 3.03 | 77.8 | 94.5 | 12.05 |  | 25010564
[23 empty] | 5 | C02A250204C2 | A线 | 533.6 | 10.6% | 110.6 | 2.99 | 77.2 | 94 | 12.13 |  | 25010565
[23 empty] | 6 | C02A250213A1 | A线 | 478.4 | 9.503% | 174.7 | 5.13 | 69.2 | 89.2 | 11.91 |  | 25010586
[23 empty] | 7 | C02A250213A3 | A线 | 401.6 | 7.977% | 175.4 | 5.16 | 70.2 | 89.9 | 11.71 |  | 25010588
[23 empty] | 8 | C02A250214A1 | A线 | 555 | 11.02% | 114.4 | 3.12 | 76.9 | 93.9 | 10.79 |  | 25010589
[23 empty] | 9 | C02A250171B1 | A线 | 486.8 | 9.669% | 275 | 4.61 | 90.4 | 97.8 | 11.4 |  | 25010455
[23 empty] | 10 | C02A250201D1 | A线 | 503.2 | 9.995% | 250.8 | 4.43 | 92.4 | 99.1 | 11.67 |  | 25010544
204 | 2025-02-04 | 204 | 140 | 推测 | 食品 | 500 | 150 | 3.6 | 77 | 93 | 12 | 158.7 | 8.7 | 3.88 | 77.3 | 91.8 | 11.72 |  | 5009.8 | 11 | 不达标 | T620 | 1 | C02A250233A1 | A线 | 519 | 10.36% | 158.8 | 4.23 | 78.5 | 78.5 | 11.43 |  | 25020025
[23 empty] | 2 | C02A250233A3 | A线 | 524.2 | 10.46% | 136.7 | 3.49 | 75.7 | 93.5 | 11.68 |  | 25020027
[23 empty] | 3 | C02A250233B1 | A线 | 541 | 10.8% | 113.1 | 2.93 | 78.5 | 94.7 | 10.65 |  | 25020028
[23 empty] | 4 | C02A250233B2 | A线 | 236.2 | 4.715% | 111 | 2.83 | 78.9 | 94.9 | 10.61 |  | 25020029
[23 empty] | 5 | C02A250234A1 | A线 | 508.2 | 10.14% | 96.7 | 2.44 | 75.2 | 92.7 | 10.44 |  | 25020030
[23 empty] | 6 | C02A250212A3 | A线 | 511.8 | 10.22% | 202.7 | 5.24 | 83.1 | 95.9 | 11.61 |  | 25010581
[23 empty] | 7 | C02A250013A3 | A线 | 491.4 | 9.809% | 167.5 | 4.29 | 63.2 | 85.9 | 12.29 |  | 25010028
[23 empty] | 8 | C02A250163A3 | A线 | 167.8 | 3.349% | 199 | 5.08 | 79.9 | 94.4 | 11.05 |  | 25010441
[23 empty] | 9 | C02A241861C2 | A线 | 502.8 | 10.04% | 255.3 | 4.82 | 84.8 | 96.3 | 12.43 |  | 24120409
[23 empty] | 10 | C02A250183B4 | A线 | 486.6 | 9.713% | 185.5 | 4.43 | 79.2 | 93.8 | 11.63 |  | 25010498
[23 empty] | 11 | C02A241923A2 | A线 | 520.8 | 10.4% | 127.5 | 3.24 | 75.8 | 92.9 | 14.06 |  | 24120578
205 | 2025-02-05 | 205 | 140 | 推测 | 食品 | 500 | 150 | 3.6 | 77 | 93 | 12 | 159.8 | 9.8 | 3.92 | 77 | 93.6 | 11.86 |  | 5084.2 | 11 | 达标 |  | 1 | C02A250233A2 | A线 | 532.4 | 10.47% | 137.7 | 3.55 | 75.3 | 93.1 | 11.55 |  | 25020026
[23 empty] | 2 | C02A250223A2 | A线 | 506.8 | 9.968% | 115.7 | 3.03 | 78.2 | 94.6 | 10.57 |  | 25010614
[23 empty] | 3 | C02A250194C1 | A线 | 501 | 9.854% | 92.8 | 2.44 | 76.6 | 94.2 | 12.7 |  | 25010535
[23 empty] | 4 | C02A250194B2 | A线 | 500.2 | 9.838% | 113.6 | 2.8 | 80.1 | 95.4 | 12.12 |  | 25010533
[23 empty] | 5 | C02A250192B3 | A线 | 504.4 | 9.921% | 207.1 | 5 | 70.5 | 89.8 | 11.93 |  | 25010525
[23 empty] | 6 | C02A250194A2 | A线 | 462.4 | 9.095% | 130 | 3.31 | 75.5 | 93.5 | 11.76 |  | 25010531
[23 empty] | 7 | C02A250184A3 | A线 | 268.6 | 5.283% | 141.2 | 3.21 | 77.5 | 93.4 | 11.17 |  | 25010501
[23 empty] | 8 | C02A250183A1 | A线 | 321 | 6.314% | 203.4 | 4.66 | 83 | 95.3 | 11.84 |  | 25010494
[23 empty] | 9 | C02A250211F2 | A线 | 508 | 9.992% | 207.8 | 4.57 | 83.7 | 95.9 | 11.52 |  | 25010578
[23 empty] | 10 | C02A250202C1 | A线 | 463.6 | 9.118% | 206.1 | 5.33 | 76.5 | 93.2 | 12.26 |  | 25010554
[23 empty] | 11 | C02A250013A1 | A线 | 515.8 | 10.15% | 209.5 | 5.19 | 72.6 | 91.3 | 12.79 |  | 25010026
206 | 2025-02-06 | 206 | 200 | 推测 | 胶囊 | 410 | 220 | 4.8 | 80 | 90 | 12 | 217.8 | -2.2 | 4.96 | 87.4 | 97.5 |  |  | 600 | 2 | 不达标 | 冻力 | 1 | C02A250202B1 | A线 | 300 | 50% | 211.2 | 5.3 | 83.8 | 96.4 |  |  | 25010553
[23 empty] | 2 | C02A250221D3 | A线 | 300 | 50% | 224.5 | 4.63 | 91.1 | 98.6 |  |  | 25010602
206 | 2025-02-06 | 206 | 200 | 推测 | 胶囊 | 410 | 220 | 4.8 | 80 | 90 | 12 | 218.6 | -1.4 | 4.95 | 87.4 | 97.7 |  |  | 600 | 2 | 不达标 | 冻力 | 1 | C02A250201E1 | A线 | 270 | 45% | 239.8 | 4.89 | 90.4 | 98.6 |  |  | 25010548
[23 empty] | 2 | C02A250232B1 | A线 | 330 | 55% | 201.2 | 5 | 85 | 97 |  |  | 25020018
207 | 2025-02-07 | 207 | 200 | 推测 | 胶囊 | 410 | 220 | 4.8 | 80 | 90 | 12 | 217.8 | -2.2 | 4.97 | 82.4 | 95.1 | 11.81 |  | 5018 | 11 | 不达标 | 冻力 | 1 | C02A250202A1 | A线 | 493 | 9.825% | 222.1 | 5.27 | 87 | 97.6 | 12.34 |  | 25010551
[23 empty] | 2 | C02A250202C2 | A线 | 481.2 | 9.589% | 202.1 | 5.33 | 72.3 | 91 | 12.41 |  | 25010555
[23 empty] | 3 | C02A250202C3 | A线 | 486.2 | 9.689% | 201.6 | 5.24 | 70.3 | 90.2 | 12.42 |  | 25010556
[23 empty] | 4 | C02A250221D1 | A线 | 522 | 10.4% | 237.4 | 4.69 | 91.4 | 98.8 | 11.51 |  | 25010600
[23 empty] | 5 | C02A250221D2 | A线 | 535.2 | 10.67% | 228.1 | 4.66 | 91.4 | 98.8 | 11.35 |  | 25010601
[23 empty] | 6 | C02A250221E1 | A线 | 521.4 | 10.39% | 208.9 | 4.61 | 89.8 | 98.4 | 11.21 |  | 25010603
[23 empty] | 7 | C02A250221E2 | A线 | 509.6 | 10.16% | 206.7 | 4.63 | 89.9 | 98.4 | 11.41 |  | 25010604
[23 empty] | 8 | C02A250144B1 | A线 | 366.2 | 7.298% | 217.4 | 5.81 | 68.2 | 88.7 | 12.15 |  | 25010395
[23 empty] | 9 | C02A250144B2 | A线 | 441.6 | 8.8% | 211.8 | 5.57 | 68.3 | 88.5 | 11.97 |  | 25010396
[23 empty] | 10 | C02A250151A1 | A线 | 157.4 | 3.137% | 293.4 | 4.91 | 89.9 | 98.5 | 12.04 |  | 25010397
[23 empty] | 11 | C02A250211E2 | A线 | 504.2 | 10.05% | 215.4 | 4.32 | 85.4 | 96.4 | 11.5 |  | 25010575
208 | 2025-02-08 | 208-211 | 160 | 推测 | 食品 | 320 | 160 | 3.8 | 77 | 93 | 12 | 177.7 | 17.7 | 4.08 | 78.2 | 93.4 |  |  | 5089.2 | 11 | 达标 |  | 1 | C02A250174A1 | A线 | 435.6 | 8.559% | 127.2 | 3.12 | 75.8 | 94.2 |  |  | 25010472
[23 empty] | 2 | C02A250194A1 | A线 | 490.2 | 9.632% | 131.9 | 3.4 | 72.8 | 92.1 |  |  | 25010530
[23 empty] | 3 | C02A250184B4 | A线 | 517.6 | 10.17% | 100.2 | 2.44 | 73.9 | 92.6 |  |  | 25010505
[23 empty] | 4 | C02A241861D2 | A线 | 489.4 | 9.616% | 256.6 | 5.05 | 83 | 95.4 |  |  | 24120412
[23 empty] | 5 | C02A241922A3 | A线 | 504.8 | 9.919% | 198.1 | 4.97 | 70.3 | 88.7 |  |  | 24120573
[23 empty] | 6 | C02A250094A1 | A线 | 428.2 | 8.414% | 131.7 | 3.28 | 72.9 | 90.2 |  |  | 25010252
[23 empty] | 7 | C02A250103B1 | A线 | 481.8 | 9.467% | 146.9 | 3.77 | 74.1 | 90.4 |  |  | 25010279
[23 empty] | 8 | C02A250174A2 | A线 | 266.4 | 5.235% | 123.5 | 3.03 | 76.1 | 94.6 |  |  | 25010473
[23 empty] | 9 | C02A250242A1 | A线 | 489.2 | 9.613% | 191.1 | 4.55 | 87.3 | 97.3 |  |  | 25020043
[23 empty] | 10 | C02A250081F1 | A线 | 507.4 | 9.97% | 251.5 | 5.33 | 84.4 | 95.1 |  |  | 25010214
[23 empty] | 11 | C02A250101F3 | A线 | 478.6 | 9.404% | 262.5 | 5.3 | 88.6 | 96.9 |  |  | 25010268
209 | 2025-02-08 | 208-211 | 160 | 推测 | 食品 | 320 | 160 | 3.8 | 77 | 93 | 12 | 179 | 19 | 4.08 | 78.5 | 93.7 |  |  | 5069.4 | 11 | 达标 |  | 1 | C02A250174B1 | A线 | 500.8 | 9.879% | 117.9 | 2.93 | 74.6 | 93.7 |  |  | 25010474
[23 empty] | 2 | C02A241924B1 | A线 | 483.6 | 9.54% | 118.4 | 2.9 | 73.8 | 92.9 |  |  | 24120582
[23 empty] | 3 | C02A250084B2 | A线 | 558 | 11.01% | 106.1 | 2.54 | 66.8 | 86.9 |  |  | 25010231
[23 empty] | 4 | C02A250114B1 | A线 | 525.6 | 10.37% | 100.8 | 2.57 | 65.7 | 87.8 |  |  | 25010310
[23 empty] | 5 | C02A250142B1 | A线 | 332.4 | 6.557% | 247.3 | 6.09 | 87.1 | 97.5 |  |  | 25010391
[23 empty] | 6 | C02A250251B3 | A线 | 382.2 | 7.539% | 262.3 | 3.7 | 90.7 | 98 |  |  | 25020070
[23 empty] | 7 | C02A250232B3 | A线 | 517.4 | 10.21% | 194.1 | 5.05 | 84.4 | 96.7 |  |  | 25020020
[23 empty] | 8 | C02A250232C2 | A线 | 543.8 | 10.73% | 193.9 | 5.46 | 80.9 | 95.4 |  |  | 25020022
[23 empty] | 9 | C02A250232C3 | A线 | 366 | 7.22% | 195.5 | 5.55 | 80.6 | 95.4 |  |  | 25020023
[23 empty] | 10 | C02A250241B2 | A线 | 524 | 10.34% | 265.1 | 4.66 | 91.5 | 98.4 |  |  | 25020033
[23 empty] | 11 | C02A250251F3 | A线 | 335.6 | 6.62% | 238.7 | 4.66 | 72.3 | 89.9 |  |  | 25020080
210 | 2025-02-08 | 208-211 | 160 | 推测 | 食品 | 320 | 160 | 3.8 | 77 | 93 | 12 | 178.6 | 18.6 | 4.08 | 79.5 | 94 |  |  | 5067.2 | 10 | 达标 |  | 1 | C02A250174C2 | A线 | 544.8 | 10.75% | 104.5 | 2.64 | 73.1 | 92.8 |  |  | 25010479
[23 empty] | 2 | C02A250071E2 | A线 | 423.6 | 8.36% | 237.6 | 4.69 | 88.4 | 97.3 |  |  | 25010186
[23 empty] | 3 | C02A250071F1 | A线 | 545.6 | 10.77% | 235.3 | 5.35 | 86.8 | 97 |  |  | 25010188
[23 empty] | 4 | C02A241904A2 | A线 | 506.8 | 10% | 123.8 | 3.18 | 68.9 | 89.9 |  |  | 24120523
[23 empty] | 5 | C02A250222A3 | A线 | 538.4 | 10.63% | 188.5 | 4.69 | 84.7 | 96.4 |  |  | 25010607
[23 empty] | 6 | C02A250231E1 | A线 | 432 | 8.525% | 227.5 | 4.89 | 87.7 | 97.2 |  |  | 25020014
[23 empty] | 7 | C02A250091E1 | A线 | 515.8 | 10.18% | 239.7 | 5.27 | 80.8 | 94.3 |  |  | 25010240
[23 empty] | 8 | C02A250134C2 | A线 | 539.6 | 10.65% | 101.4 | 2.83 | 69.6 | 90.1 |  |  | 25010368
[23 empty] | 9 | C02A250084A3 | A线 | 496.6 | 9.8% | 121.9 | 2.83 | 66.4 | 86.8 |  |  | 25010229
[23 empty] | 10 | C02A250221D3 | A线 | 524 | 10.34% | 224.5 | 4.63 | 91.1 | 98.6 |  |  | 25010602
211 | 2025-02-08 | 208-211 | 160 | 推测 | 食品 | 320 | 160 | 3.8 | 77 | 93 | 12 | 178.7 | 18.7 | 4.09 | 77.7 | 93.2 |  |  | 5072.6 | 11 | 达标 |  | 1 | C02A241834A1 | A线 | 481.6 | 9.494% | 122.2 | 2.96 | 69.4 | 88.7 |  |  | 24120354
[23 empty] | 2 | C02A241904A3 | A线 | 513 | 10.11% | 124.1 | 3.15 | 68.2 | 89.4 |  |  | 24120524
[23 empty] | 3 | C02A241924C2 | A线 | 473.2 | 9.329% | 105 | 2.64 | 65 | 88 |  |  | 24120584
[23 empty] | 4 | C02A241841D1 | A线 | 357.2 | 7.042% | 250.8 | 5.08 | 86.9 | 96.5 |  |  | 24120367
[23 empty] | 5 | C02A241841D2 | A线 | 255.8 | 5.043% | 250.3 | 5.19 | 86.5 | 96.3 |  |  | 24120368
[23 empty] | 6 | C02A250072A3 | A线 | 495 | 9.758% | 238 | 5.19 | 84.5 | 95.7 |  |  | 25010191
[23 empty] | 7 | C02A250242B1 | A线 | 526.4 | 10.38% | 189.7 | 4.46 | 85.4 | 96.9 |  |  | 25020046
[23 empty] | 8 | C02A250263C1 | A线 | 425.2 | 8.382% | 156.3 | 4.26 | 70.5 | 90.3 |  |  | 25020110
[23 empty] | 9 | C02A250183B1 | A线 | 510.4 | 10.06% | 214.3 | 5.16 | 79.4 | 93.6 |  |  | 25010495
[23 empty] | 10 | C02A241881D2 | A线 | 508.2 | 10.02% | 259.9 | 4.97 | 90.6 | 98.1 |  |  | 24120458
[23 empty] | 11 | C02A250174C1 | A线 | 526.6 | 10.38% | 104.8 | 2.67 | 73 | 92.7 |  |  | 25010478
212 | 2025-02-12 | 212-13 | 120 | 推测 | 食品 | 40 | 130 | 3.5 | 70 | 90 |  | 141.2 | 11.2 | 3.76 | 73.2 | 92.2 |  |  | 1150.8 | 3 | 达标 |  | 1 | C02A250244B1 | A线 | 537.2 | 46.68% | 127.2 | 3.34 | 75.8 | 93.3 |  |  | 25020059
[23 empty] | 2 | C02A250243A2 | A线 | 359.2 | 31.21% | 150.4 | 3.99 | 71.7 | 92 |  |  | 25020052
[23 empty] | 3 | C02A250263C2 | A线 | 254.4 | 22.11% | 157.8 | 4.32 | 70 | 90.1 |  |  | 25020111
213 | 2025-02-12 | 212-13 | 240 | 推测 | 食品 | 360 | 260 | 4.8 | 85 | 90 | 12 | 281.6 | 21.6 | 5.01 | 83.2 | 94.7 |  |  | 3086.2 | 10 | 不达标 | T450 | 1 |  | 无批号(计划/虚拟行) | 0 |  | 220 | 4.9 | 78 | 90
[23 empty] | 2 | C02A250253A1 | A线 | 464.2 | 15.04% | 205.5 | 5.05 | 45.7 | 76 |  |  | 25020085
[23 empty] | 3 | C02A241611B2 | A线 | 509 | 16.49% | 297.6 | 5 | 90.5 | 98.2 |  |  | 24110394
[23 empty] | 4 | C02A241701B2 | A线 | 334.2 | 10.83% | 293.6 | 5.46 | 85 | 96.3 |  |  | 24120059
[23 empty] | 5 | C02A241821A1 | A线 | 224.2 | 7.265% | 303 | 5.33 | 88.7 | 97 |  |  | 24120302
[23 empty] | 6 | C02A241551C1 | A线 | 300.8 | 9.747% | 290.3 | 4.75 | 91.3 | 98.3 |  |  | 24110276
[23 empty] | 7 | C02A241611A1 | A线 | 207.6 | 6.727% | 292.8 | 4.89 | 91.2 | 98.9 |  |  | 24110392
[23 empty] | 8 | C02A241661C2 | A线 | 492.2 | 15.95% | 293.6 | 4.63 | 92.8 | 98.6 |  |  | 24110494
[23 empty] | 9 | C02A241901A1 | A线 | 185 | 5.994% | 296.1 | 5.49 | 86.6 | 96.8 |  |  | 24120504
[23 empty] | 10 | C02A250151B1 | A线 | 369 | 11.96% | 294.5 | 4.94 | 90 | 98.7 |  |  | 25010398
214 | 2025-02-14 | 214-15 | 220 | 推测 | 胶囊 | 185 | 240 | 4.8 | 85 | 90 | 12 | 239.3 | -0.7 | 4.97 | 92.7 | 97.8 | 12.85 |  | 5084.2 | 10 | 不达标 | 冻力、水分 | 1 | C02B241374A1 | B线 | 545.4 | 10.73% | 136.8 | 3.31 | 90.6 | 97.5 | 13.9 |  | 24100158
[23 empty] | 2 | C02B241301E1 | B线 | 519 | 10.21% | 268.4 | 5.68 | 94.5 | 98.6 | 12.35 |  | 24090150
[23 empty] | 3 | C02B241301E2 | B线 | 528.6 | 10.4% | 265.3 | 5.76 | 94.6 | 98.6 | 12.33 |  | 24090151
[23 empty] | 4 | C02B241301D1 | B线 | 540.2 | 10.63% | 276.2 | 5.73 | 95.3 | 98.3 | 12.42 |  | 24090148
[23 empty] | 5 | C02B241301D2 | B线 | 510.4 | 10.04% | 267.6 | 5.73 | 95.7 | 98.7 | 12.25 |  | 24090149
[23 empty] | 6 | C02B241374A3 | B线 | 543.6 | 10.69% | 130.4 | 3.18 | 90.1 | 97.4 | 14.12 |  | 24100160
[23 empty] | 7 | C02B241271B1 | B线 | 516.8 | 10.16% | 283.7 | 4.43 | 94.3 | 98.4 | 12.65 |  | 24090066
[23 empty] | 8 | C02B241271B2 | B线 | 507.2 | 9.976% | 283.6 | 4.49 | 94.6 | 98.7 | 12.71 |  | 24090067
[23 empty] | 9 | C02B241301H1 | B线 | 419 | 8.241% | 247.1 | 5.81 | 88.3 | 96.1 | 12.83 |  | 24090156
[23 empty] | 10 | C02B241301H2 | B线 | 454 | 8.93% | 246 | 5.95 | 87.4 | 95.4 | 12.84 |  | 24090157
215 | 2025-02-14 | 214-15 | 220 | 推测 | 胶囊 | 185 | 240 | 4.8 | 85 | 90 | 12 | 243.5 | 3.5 | 4.99 | 89.3 | 96.2 | 12.49 |  | 5376 | 12 | 不达标 | 水分 | 1 | C02B241251C2 | B线 | 236.2 | 4.394% | 273.2 | 4.61 | 93.3 | 97.9 | 12.73 |  | 24090021
[23 empty] | 2 | C02B241251D2 | B线 | 509 | 9.468% | 269.4 | 4.91 | 89.4 | 95.7 | 13.03 |  | 24090023
[23 empty] | 3 | C02B241252A1 | B线 | 554.6 | 10.32% | 237.1 | 5.49 | 78.7 | 90.9 | 13.31 |  | 24090028
[23 empty] | 4 | C02B241294A3 | B线 | 532.6 | 9.907% | 157.5 | 4.38 | 83.2 | 94.1 | 12.67 |  | 24090138
[23 empty] | 5 | C02B241261E3 | B线 | 330 | 6.138% | 243.7 | 4.94 | 89.1 | 95.4 | 12.91 |  | 24090048
[23 empty] | 6 | C02B241271C2 | B线 | 500.8 | 9.315% | 296.6 | 4.55 | 94.4 | 98.5 | 11.23 |  | 24090069
[23 empty] | 7 | C02B241301F1 | B线 | 519.8 | 9.669% | 254.6 | 5.41 | 92.8 | 97.8 | 12.74 |  | 24090153
[23 empty] | 8 | C02B241301G1 | B线 | 307.2 | 5.714% | 253.2 | 5.46 | 92.9 | 98 | 12.53 |  | 24090155
[23 empty] | 9 | C02B241301H3 | B线 | 443.8 | 8.255% | 246.3 | 5.95 | 87.1 | 95 | 12.86 |  | 24090158
[23 empty] | 10 | C02B241301B2 | B线 | 472.8 | 8.795% | 284.1 | 5.84 | 94.8 | 98.8 | 11.35 |  | 24090145
[23 empty] | 11 | C02B241271D1 | B线 | 509.4 | 9.475% | 292.6 | 4.77 | 94.7 | 98.8 | 11.55 |  | 24090070
[23 empty] | 12 | C02B241304A2 | B线 | 459.8 | 8.553% | 130.9 | 3.53 | 85.5 | 95.1 | 13.16 |  | 24090167
218 | 2025-02-18 | 218 | 160 | 推测 | 食品 | 320 | 160 | 3.8 | 77 | 93 | 12 | 182 | 22 | 4.07 | 77.9 | 93.8 | 11.3 |  | 5112.8 | 11 | 达标 |  | 1 | C02A250314A1 | A线 | 502 | 9.818% | 109.6 | 2.96 | 74 | 93.4 | 11.44 |  | 25020255
[23 empty] | 2 | C02A250314A2 | A线 | 500.4 | 9.787% | 109.6 | 3.03 | 74.1 | 93.5 | 11.51 |  | 25020256
[23 empty] | 3 | C02A250314B1 | A线 | 514.6 | 10.06% | 100.9 | 2.74 | 74.6 | 93.8 | 11.95 |  | 25020257
[23 empty] | 4 | C02A250314C1 | A线 | 532.4 | 10.41% | 116.8 | 3.06 | 68.4 | 90.5 | 10.09 |  | 25020259
[23 empty] | 5 | C02A250314C2 | A线 | 462 | 9.036% | 118.9 | 2.99 | 68.3 | 90.3 | 10.43 |  | 25020260
[23 empty] | 6 | C02A250291C1 | A线 | 489.8 | 9.58% | 288.8 | 4.72 | 91.6 | 98.8 | 11.01 |  | 25020179
[23 empty] | 7 | C02A250192A1 | A线 | 472.6 | 9.243% | 236.8 | 5.38 | 80.2 | 93.7 | 11.54 |  | 25010520
[23 empty] | 8 | C02A250192A2 | A线 | 387 | 7.569% | 238.9 | 5.27 | 80.9 | 94.2 | 11.6 |  | 25010521
[23 empty] | 9 | C02A250192A3 | A线 | 242.8 | 4.749% | 228.3 | 5.44 | 80 | 93.4 | 11.68 |  | 25010522
[23 empty] | 10 | C02A250192B1 | A线 | 518.2 | 10.14% | 226.4 | 5.35 | 76.1 | 91.8 | 11.56 |  | 25010523
[23 empty] | 11 | C02A241851B2 | A线 | 491 | 9.603% | 271.5 | 4.89 | 91.2 | 98.4 | 11.8 |  | 24120387
219 | 2025-02-19 | 219 | 160 | 推测 | 食品 | 320 | 160 | 3.8 | 77 | 93 | 12 | 177 | 17 | 3.9 | 79.6 | 94.3 |  |  | 2469.6 | 6 | 达标 |  | 1 | C02A250333B1 | A线 | 491 | 19.88% | 157.1 | 3.77 | 80.6 | 95.1 |  |  | 25020310
[23 empty] | 2 | C02A250333B2 | A线 | 477 | 19.31% | 156 | 3.73 | 81.1 | 95.3 |  |  | 25020311
[23 empty] | 3 | C02A250333B3 | A线 | 360.6 | 14.6% | 157.3 | 3.73 | 80.2 | 94.8 |  |  | 25020312
[23 empty] | 4 | C02A250281E1 | A线 | 436.2 | 17.66% | 258.6 | 4.57 | 87.6 | 97.2 |  |  | 25020154
[23 empty] | 5 | C02A250243B2 | A线 | 518.4 | 20.99% | 130.9 | 3.55 | 67.6 | 89.2 |  |  | 25020054
[23 empty] | 6 | C02A250231A1 | A线 | 186.4 | 7.548% | 258.2 | 4.41 | 86 | 96.6 |  |  | 25020005
2018 |  | JK | 240 | 推测 | 食品 | 360 | 260 | 4.8 | 85 | 90 | 12 | 265.1 | 5.1 | 4.93 | 82.6 | 94.9 |  | 0 | 5132.2 | 11 | 不达标 | T450 | 1 | C02A250282A1 | A线 | 319.6 | 6.227% | 207.6 | 5.02 | 84.1 | 96.7 |  |  | 25020162
[23 empty] | 2 | C02A250282B2 | A线 | 521.4 | 10.16% | 199.8 | 5.49 | 70.4 | 90.4 |  |  | 25020164
[23 empty] | 3 | C02A241511C2 | A线 | 571 | 11.13% | 285.8 | 4.72 | 81 | 94.7 |  |  | 24110193
[23 empty] | 4 | C02A241511D1 | A线 | 529.6 | 10.32% | 285.5 | 4.69 | 82.5 | 95.2 |  |  | 24110194
[23 empty] | 5 | C02A241521C3 | A线 | 556.8 | 10.85% | 274 | 4.66 | 85.7 | 96 |  |  | 24110217
[23 empty] | 6 | C02A241521C4 | A线 | 456.8 | 8.901% | 272.2 | 4.73 | 85.4 | 95.8 |  |  | 24110218
[23 empty] | 7 | C02A241551B2 | A线 | 379.8 | 7.4% | 288.5 | 4.77 | 91.7 | 98.4 |  |  | 24110275
[23 empty] | 8 | C02A241641C2 | A线 | 510.8 | 9.953% | 281.8 | 5.27 | 91.4 | 98 |  |  | 24110454
[23 empty] | 9 | C02A250283A3 | A线 | 278.4 | 5.425% | 176.7 | 5.19 | 42.3 | 73.2 |  |  | 25020171
[23 empty] | 10 | C02A241611C1 | A线 | 491.8 | 9.583% | 292.2 | 5.08 | 88.8 | 98.2 |  |  | 24110396
[23 empty] | 11 | C02A250261B1 | A线 | 516.2 | 10.06% | 295.1 | 4.77 | 90.8 | 98.7 |  |  | 25020089
2018 |  | JK | 240 | 推测 | 食品 | 360 | 260 | 4.8 | 85 | 90 | 12 | 265.9 | 5.9 | 4.94 | 86.7 | 96.5 |  | 6.18 | 5153.6 | 9 | 达标 |  | 1 | C02A241931B3 | A线 | 495 | 9.605% | 265.8 | 4.94 | 87.7 | 96.2 |  | 5.7 | 24120589
[23 empty] | 2 | C02A241931B4 | A线 | 490.2 | 9.512% | 264 | 4.94 | 87.8 | 96.3 |  | 6 | 24120590
[23 empty] | 3 | C02A241931D1 | A线 | 485 | 9.411% | 264.2 | 4.94 | 89.9 | 97.3 |  | 6 | 24120592
[23 empty] | 4 | C02A241931D3 | A线 | 505.6 | 9.811% | 260 | 4.82 | 89.6 | 97.4 |  | 6 | 24120594
[23 empty] | 5 | C02A241941C3 | A线 | 493.8 | 9.582% | 269.8 | 4.94 | 89.6 | 97.3 |  | 6 | 24120621
[23 empty] | 6 | C02A241791B1 | A线 | 453.8 | 8.805% | 283.5 | 5.16 | 91.2 | 98.2 |  | 6 | 24120228
[23 empty] | 7 | C02A241931C1 | A线 | 364 | 7.063% | 266 | 4.94 | 89.9 | 97.4 |  | 7.6 | 24120591
[23 empty] | 8 | C02A250051C2 | A线 | 366.2 | 7.106% | 276.2 | 4.94 | 90.2 | 97.6 |  | 7.4 | 25010120
[23 empty] | 9 |  | 无批号(计划/虚拟行) | 1500 | 29.11% | 260 | 4.9 | 80 | 95 |  | 6
2019 |  | JK | 240 | 推测 | 食品 | 360 | 260 | 4.8 | 85 | 90 | 12 | 264.7 | 4.7 | 4.92 | 86 | 96.4 |  | 6.53 | 5182.4 | 12 | 达标 |  | 1 | C02A250292B1 | A线 | 500.2 | 9.652% | 197 | 5.22 | 73.3 | 91.7 |  | 6.9
[23 empty] | 2 | C02A250292C1 | A线 | 445.6 | 8.598% | 194.3 | 5.02 | 70.7 | 90.6 |  | 4.3
[23 empty] | 3 | C02A241571D1 | A线 | 477.4 | 9.212% | 275 | 4.66 | 90.9 | 98.2 |  | 3.2
[23 empty] | 4 | C02A241591C2 | A线 | 254.4 | 4.909% | 282.3 | 4.82 | 88.7 | 97.9 |  | 6.4
[23 empty] | 5 | C02A241611B1 | A线 | 511.4 | 9.868% | 297.2 | 4.97 | 91 | 98.7 |  | 5.8
[23 empty] | 6 | C02A241811B1 | A线 | 497.4 | 9.598% | 293.7 | 5.05 | 89.4 | 97.8 |  | 5.8
[23 empty] | 7 | C02A241811B2 | A线 | 488 | 9.416% | 292 | 5.05 | 89.8 | 98.3 |  | 7.6
[23 empty] | 8 | C02A241941B1 | A线 | 237.4 | 4.581% | 290.3 | 5.11 | 83.5 | 93.9 |  | 7.1
[23 empty] | 9 | C02A241661B2 | A线 | 304.6 | 5.878% | 295.1 | 4.63 | 90.3 | 96.9 |  | 7.4
[23 empty] | 10 | C02A250291B1 | A线 | 498.6 | 9.621% | 290.7 | 4.69 | 88.6 | 97.3 |  | 7.4
[23 empty] | 11 | C02A250291B2 | A线 | 450 | 8.683% | 292.1 | 4.69 | 91.6 | 98.7 |  | 8.4
[23 empty] | 12 | C02A250281G2 | A线 | 517.4 | 9.984% | 208.8 | 5.02 | 84.7 | 96.2 |  | 8.4
2019 |  | JK | 240 | 推测 | 食品 | 360 | 260 | 4.8 | 85 | 90 | 12 | 264.8 | 4.8 | 4.93 | 86.3 | 96.3 |  | 6.15 | 5054.2 | 11 | 达标 |  | 1 | C02A241551D2 | A线 | 387.6 | 7.669% | 281.8 | 4.72 | 90.3 | 97.9 |  | 5.3
[23 empty] | 2 | C02A241611B3 | A线 | 445.6 | 8.816% | 298.5 | 4.91 | 90.9 | 98.6 |  | 3.2
[23 empty] | 3 | C02A241631B2 | A线 | 488.4 | 9.663% | 299.4 | 4.97 | 86.5 | 97.4 |  | 6.1
[23 empty] | 4 | C02A241641C1 | A线 | 515.4 | 10.2% | 282.2 | 5.27 | 91.8 | 98.4 |  | 3.5
[23 empty] | 5 | C02A250163A2 | A线 | 489.6 | 9.687% | 207.1 | 5.66 | 79.7 | 94.2 |  | 6.4
[23 empty] | 6 | C02A241874B1 | A线 | 496.4 | 9.822% | 139.3 | 3.61 | 60.2 | 84.6 |  | 4.9
[23 empty] | 7 | C02A241881A1 | A线 | 221.4 | 4.381% | 274 | 4.91 | 87.7 | 96.3 |  | 5.7
[23 empty] | 8 | C02A241881B1 | A线 | 515.4 | 10.2% | 277.4 | 4.94 | 87.9 | 96.4 |  | 9.7
[23 empty] | 9 | C02A241791D1 | A线 | 501.6 | 9.924% | 277.3 | 5.08 | 93.2 | 99.2 |  | 7.1
[23 empty] | 10 | C02A241751B1 | A线 | 497.8 | 9.849% | 299.1 | 5.38 | 90.4 | 98.2 |  | 7.1
[23 empty] | 11 | C02A241661C3 | A线 | 495 | 9.794% | 287.9 | 4.69 | 92.8 | 98.5 |  | 7.9
2020 |  | JK | 240 | 推测 | 食品 | 360 | 260 | 4.8 | 85 | 90 | 12 | 264 | 4 | 4.94 | 87.3 | 96.7 |  | 6.12 | 5075.8 | 12 | 达标 |  | 1 | C02A241561B2 | A线 | 334.4 | 6.588% | 279.6 | 4.57 | 89.4 | 98.4 |  | 4.6 | 24110293
[23 empty] | 2 | C02A241641A1 | A线 | 184.2 | 3.629% | 297.5 | 5.3 | 91.6 | 98.2 |  | 3.5 | 24110450
[23 empty] | 3 | C02A241761B4 | A线 | 491 | 9.673% | 272.5 | 4.77 | 91.8 | 96.3 |  | 4.8 | 24120172
[23 empty] | 4 | C02A241771A1 | A线 | 212 | 4.177% | 278.3 | 4.94 | 88.5 | 97.3 |  | 4.3 | 24120186
[23 empty] | 5 | C02A241912A1 | A线 | 502 | 9.89% | 198.8 | 5 | 62.7 | 85.8 |  | 3.8 | 24120542
[23 empty] | 6 | C02A250101B1 | A线 | 448.4 | 8.834% | 280.1 | 4.77 | 87.5 | 96.3 |  | 6 | 25010258
[23 empty] | 7 | C02A250201B1 | A线 | 469.8 | 9.256% | 281.1 | 4.72 | 90.3 | 98.3 |  | 8.8 | 25010540
[23 empty] | 8 | C02A250141B2 | A线 | 486.6 | 9.587% | 275.3 | 4.82 | 91.7 | 99 |  | 6.6 | 25010379
[23 empty] | 9 | C02A250271C3 | A线 | 483 | 9.516% | 256.6 | 4.8 | 91.3 | 98.9 |  | 6.9 | 25020121
[23 empty] | 10 | C02A250271D1 | A线 | 510.6 | 10.06% | 264.7 | 4.77 | 92.1 | 99.2 |  | 6.9 | 25020122
[23 empty] | 11 | C02A241792A1 | A线 | 485.2 | 9.559% | 244.2 | 6.16 | 83.5 | 95.9 |  | 6.9 | 24120236
[23 empty] | 12 | C02A250291D1 | A线 | 468.6 | 9.232% | 277.3 | 4.75 | 91.6 | 99 |  | 7.4 | 25020182
2020 |  | JK | 240 | 推测 | 食品 | 360 | 260 | 4.8 | 85 | 90 | 12 | 263.1 | 3.1 | 4.93 | 86.6 | 96.2 |  | 6.58 | 5068.4 | 12 | 达标 |  | 1 | C02A241641D1 | A线 | 461.6 | 9.107% | 286.3 | 5.49 | 92.2 | 98.4 |  | 3.5 | 24110456
[23 empty] | 2 | C02A241651A1 | A线 | 216.4 | 4.27% | 288.5 | 5 | 91.3 | 98.2 |  | 5.2 | 24110471
[23 empty] | 3 | C02A241651B2 | A线 | 489.4 | 9.656% | 270.7 | 4.91 | 91.6 | 98.4 |  | 5.2 | 24110473
[23 empty] | 4 | C02A241661D1 | A线 | 515 | 10.16% | 278.1 | 4.77 | 93.4 | 98.8 |  | 6.4 | 24110496
[23 empty] | 5 | C02A241661D2 | A线 | 460.2 | 9.08% | 278.9 | 4.82 | 93.2 | 98.6 |  | 6.4 | 24110497
[23 empty] | 6 | C02A241661D3 | A线 | 275.6 | 5.438% | 278 | 5 | 93 | 98.5 |  | 6.4 | 24110498
[23 empty] | 7 | C02A241912A3 | A线 | 479.2 | 9.455% | 199.7 | 5 | 60 | 84.7 |  | 8.5 | 24120544
[23 empty] | 8 | C02A250061B2 | A线 | 523.8 | 10.33% | 267 | 4.82 | 90.9 | 98.2 |  | 6 | 25010149
[23 empty] | 9 | C02A250061B3 | A线 | 499.4 | 9.853% | 272 | 4.77 | 91.2 | 98.5 |  | 8.1 | 25010150
[23 empty] | 10 | C02A250192B2 | A线 | 499.2 | 9.849% | 206.3 | 5 | 70.3 | 89.5 |  | 8.1 | 25010524
[23 empty] | 11 | C02A250111A1 | A线 | 215 | 4.242% | 281 | 4.75 | 89.5 | 97.1 |  | 7.1 | 25010286
[23 empty] | 12 | C02A241831E3 | A线 | 433.6 | 8.555% | 284.2 | 4.82 | 89.3 | 98 |  | 7.4 | 24120336
220 | 2025-02-20 | 220-21 | 160 | 推测 | 食品 | 320 | 160 | 3.8 | 77 | 93 | 12 | 178.5 | 18.5 | 3.97 | 78.9 | 94.3 |  |  | 5110.2 | 11 | 达标 |  | 1 | C02A250354A3 | A线 | 473.4 | 9.264% | 130.2 | 3.12 | 82.4 | 96.2 |  |  | 25020369
[23 empty] | 2 | C02A250354B1 | A线 | 352.4 | 6.896% | 119.9 | 2.87 | 83.2 | 96.5 |  |  | 25020370
[23 empty] | 3 | C02A250354C1 | A线 | 509.4 | 9.968% | 106.2 | 2.67 | 78.8 | 95.2 |  |  | 25020371
[23 empty] | 4 | C02A250354C2 | A线 | 512 | 10.02% | 91.4 | 2.38 | 71.8 | 92.5 |  |  | 25020372
[23 empty] | 5 | C02A250354D1 | A线 | 538 | 10.53% | 91 | 2.31 | 70.4 | 91.8 |  |  | 25020373
[23 empty] | 6 | C02A250293A1 | A线 | 499 | 9.765% | 186 | 5.22 | 58.5 | 85 |  |  | 25020198
[23 empty] | 7 | C02A250341B2 | A线 | 341.4 | 6.681% | 277.2 | 5 | 90.2 | 98 |  |  | 25020320
[23 empty] | 8 | C02A250352A1 | A线 | 503.8 | 9.859% | 265.4 | 5.11 | 89.5 | 98.1 |  |  | 25020358
[23 empty] | 9 | C02A250352A2 | A线 | 504.4 | 9.87% | 263.5 | 5 | 89.1 | 97.9 |  |  | 25020359
[23 empty] | 10 | C02A250322B1 | A线 | 495 | 9.687% | 201.5 | 5.08 | 72.5 | 90.9 |  |  | 25020277
[23 empty] | 11 | C02A250311B2 | A线 | 381.4 | 7.464% | 274.1 | 5.38 | 89.9 | 97.9 |  |  | 25020234
221 | 2025-02-20 | 220-21 | 160 | 推测 | 食品 | 320 | 160 | 3.8 | 77 | 93 | 12 | 179.5 | 19.5 | 4.02 | 79 | 94.3 |  |  | 4021.2 | 14 | 达标 |  | 1 | C02A250354A1 | A线 | 0 |  | 174.7 | 4.08 | 79.8 | 94.5 |  |  | 25020367
[23 empty] | 2 | C02A250364B1 | A线 | 505.4 | 12.57% | 150.7 | 3.79 | 79.2 | 94.7 |  |  | 25020397
[23 empty] | 3 | C02A250364B2 | A线 | 504.6 | 12.55% | 133.7 | 3.34 | 78.3 | 94.5 |  |  | 25020398
[23 empty] | 4 | C02A250364B3 | A线 | 513.2 | 12.76% | 136.4 | 3.36 | 78.2 | 94.5 |  |  | 25020399
[23 empty] | 5 | C02A250351A1 | A线 | 202.4 | 5.033% | 244.9 | 3.91 | 79.6 | 93.3 |  |  | 25020348
[23 empty] | 6 | C02A250351B1 | A线 | 319.4 | 7.943% | 281.4 | 4.17 | 88.2 | 96.7 |  |  | 25020349
[23 empty] | 7 | C02A250353B1 | A线 | 500 | 12.43% | 201.1 | 4.86 | 79.3 | 94.3 |  |  | 25020365
[23 empty] | 8 | C02A250344A2 | A线 | 511.8 | 12.73% | 151.5 | 3.97 | 74.2 | 92.2 |  |  | 25020341
[23 empty] | 9 | C02A250211E3 | A线 | 508.4 | 12.64% | 216 | 4.23 | 85.6 | 96.5 |  |  | 25010576
[23 empty] | 10 | C02A250242C2 | A线 | 456 | 11.34% | 177.3 | 4.63 | 71.7 | 91.8 |  |  | 25020050
[23 empty] | 11 | 20250220 | 其他 |  |  | 169 | 3.91 | 78.1 | 93.8
[23 empty] | 12 | 20240711 | 其他 |  |  | 186.6 | 4.34 | 81.6 | 94.5
[23 empty] | 13 | 20240904 | 其他 |  |  | 151.4 | 3.8 | 78.4 | 93.3
[23 empty] | 14 | 20241150 | 其他 |  |  | 178.2 | 3.66 | 82 | 96
301 | 2025-03-01 | 301 | 160 | 推测 | 食品 | 320 | 160 | 3.8 | 77 | 93 | 12 | 178.8 | 18.8 | 4.04 | 79.9 | 94.7 | 11.21 |  | 2097.8 | 5 | 达标 |  | 1 | C02A250364A1 | A线 | 493 | 23.5% | 151.8 | 3.77 | 80.4 | 95.5 | 11.1 |  | 25020396
[23 empty] | 2 | C02A250364C1 | A线 | 512.4 | 24.43% | 121.4 | 3.03 | 76.4 | 93.5 | 11.29 |  | 25020400
[23 empty] | 3 | C02A250353B2 | A线 | 266 | 12.68% | 197 | 4.69 | 79 | 94.1 | 9.93 |  | 25020366
[23 empty] | 4 | C02A250292C2 | A线 | 334.2 | 15.93% | 191.8 | 4.86 | 67.5 | 89.4 | 11.35 |  | 25020195
[23 empty] | 5 | C02A250201D3 | A线 | 492.2 | 23.46% | 246.8 | 4.46 | 92 | 99.1 | 11.84 |  | 25010546
302 | 2025-03-02 | 302-03 | 220 | 表内标注 | 胶囊 | 185 | 240 | 4.8 | 85 | 90 | 12 | 237.9 | -2.1 | 4.97 | 81.8 | 94.4 |  |  | 5043.6 | 11 | 不达标 | 冻力、T450 | 1 | C02A241911B1 | A线 | 506.8 | 10.05% | 274 | 5.13 | 88.7 | 97.1 |  |  | 24120529
[23 empty] | 2 | C02A241911B2 | A线 | 515.6 | 10.22% | 273 | 5.16 | 89 | 97.5 |  |  | 24120530
[23 empty] | 3 | C02A250042A1 | A线 | 280 | 5.552% | 274.6 | 5.13 | 86 | 96 |  |  | 25010098
[23 empty] | 4 | C02A250173A1 | A线 | 485.2 | 9.62% | 237.2 | 5.66 | 70.5 | 88.3 |  |  | 25010468
[23 empty] | 5 | C02A250242A2 | A线 | 475.4 | 9.426% | 192.2 | 4.49 | 88.1 | 98 |  |  | 25020044
[23 empty] | 6 | C02A250242B2 | A线 | 502.6 | 9.965% | 184.3 | 4.38 | 78.6 | 94.4 |  |  | 25020047
[23 empty] | 7 | C02A250251G1 | A线 | 526.8 | 10.44% | 237 | 4.63 | 72.4 | 90 |  |  | 25020081
[23 empty] | 8 | C02A250271E1 | A线 | 499.6 | 9.906% | 239.6 | 5.35 | 89.8 | 98.3 |  |  | 25020125
[23 empty] | 9 | C02A250303A3 | A线 | 459.8 | 9.117% | 183.7 | 5 | 59.2 | 84.2 |  |  | 25020223
[23 empty] | 10 | C02A250321A1 | A线 | 265.2 | 5.258% | 258.4 | 4.61 | 89.2 | 97.5 |  |  | 25020261
[23 empty] | 11 | C02A250341D2 | A线 | 526.6 | 10.44% | 278.5 | 5.08 | 91.3 | 98.2 |  |  | 25020326
303 | 2025-03-02 | 302-03 | 220 | 表内标注 | 胶囊 | 185 | 240 | 4.8 | 85 | 90 | 12 | 237.3 | -2.7 | 4.97 | 81.9 | 94.5 |  |  | 5112.8 | 12 | 不达标 | 冻力、T450 | 1 | C02A241931B2 | A线 | 497.2 | 9.725% | 263.5 | 4.97 | 88 | 96.6 |  |  | 24120588
[23 empty] | 2 | C02A241931E3 | A线 | 374.6 | 7.327% | 243.9 | 4.75 | 84.9 | 95.4 |  |  | 24120597
[23 empty] | 3 | C02A250041A1 | A线 | 226 | 4.42% | 273.2 | 4.69 | 88.6 | 97.5 |  |  | 25010089
[23 empty] | 4 | C02A250041C1 | A线 | 515.2 | 10.08% | 273.2 | 4.77 | 89.5 | 97.6 |  |  | 25010092
[23 empty] | 5 | C02A250042B4 | A线 | 468 | 9.153% | 261.9 | 5.11 | 83.7 | 95.2 |  |  | 25010102
[23 empty] | 6 | C02A250131A1 | A线 | 259.2 | 5.07% | 246.1 | 4.66 | 87.9 | 97.1 |  |  | 25010342
[23 empty] | 7 | C02A250172A2 | A线 | 506.8 | 9.912% | 240.5 | 4.77 | 87.2 | 96.8 |  |  | 25010464
[23 empty] | 8 | C02A250222A4 | A线 | 355.8 | 6.959% | 189.6 | 4.75 | 83.6 | 96.2 |  |  | 25010608
[23 empty] | 9 | C02A250232B2 | A线 | 494.4 | 9.67% | 199.5 | 5.08 | 84.2 | 96.5 |  |  | 25020019
[23 empty] | 10 | C02A250251F2 | A线 | 487.6 | 9.537% | 238.7 | 4.61 | 73.7 | 90.5 |  |  | 25020079
[23 empty] | 11 | C02A250303A1 | A线 | 468.4 | 9.161% | 189.9 | 5.22 | 61.1 | 85.5 |  |  | 25020221
[23 empty] | 12 | C02A250322A3 | A线 | 459.6 | 8.989% | 236.7 | 5.98 | 76.3 | 92.3 |  |  | 25020276
307 | 2025-03-04 | 304-307 | 140 | 表内标注 | 食品 | 500 | 150 | 3.6 | 77 | 93 | 12 | 167.8 | 17.8 | 3.85 | 78.1 | 94 |  |  | 5008.4 | 13 | 达标 |  | 1 | C02A250424A1 | A线 | 485.6 | 9.696% | 151.9 | 4.06 | 72.5 | 92.1 |  |  | 25030055
[23 empty] | 2 | C02A250424A2 | A线 | 307.2 | 6.134% | 130.6 | 3.46 | 74.6 | 93.5 |  |  | 25030056
[23 empty] | 3 | C02A250373B1 | A线 | 307.8 | 6.146% | 184.2 | 4.57 | 80.7 | 94.8 |  |  | 25020423
[23 empty] | 4 | C02A250373B2 | A线 | 306.8 | 6.126% | 178.3 | 4.57 | 80.3 | 94.6 |  |  | 25020424
[23 empty] | 5 | C02A250373A1 | A线 | 498.2 | 9.947% | 232.3 | 4.72 | 81.3 | 94.4 |  |  | 25020420
[23 empty] | 6 | C02A250373A2 | A线 | 508.2 | 10.15% | 205.9 | 4.91 | 80.1 | 94.1 |  |  | 25020421
[23 empty] | 7 | C02A250372B1 | A线 | 485.2 | 9.688% | 251.1 | 4.72 | 82.1 | 94.6 |  |  | 25020418
[23 empty] | 8 | C02A250414B1 | A线 | 489.2 | 9.768% | 120.9 | 2.9 | 76.4 | 94.3 |  |  | 25030040
[23 empty] | 9 | C02A250414B2 | A线 | 297.4 | 5.938% | 122.9 | 2.93 | 76.1 | 94.1 |  |  | 25030041
[23 empty] | 10 | C02A250414C2 | A线 | 229.8 | 4.588% | 149.2 | 3.09 | 73.8 | 92.3 |  |  | 25030043
[23 empty] | 11 | C02A250334A1 | A线 | 533.2 | 10.65% | 150.5 | 3.28 | 78.7 | 94.7 |  |  | 25020313
[23 empty] | 12 | C02A250394C5 | A线 | 170.2 | 3.398% | 112.3 | 2.7 | 68.2 | 88.6 |  |  | 25030005
[23 empty] | 13 | C02A250404A3 | A线 | 389.6 | 7.779% | 112.5 | 2.8 | 82.1 | 96.3 |  |  | 25030021
304 | 2025-03-04 | 304-307 | 160 | 表内标注 | 食品 | 320 | 160 | 3.8 | 77 | 93 | 12 | 184.6 | 24.6 | 3.88 | 79.1 | 93.7 |  |  | 5985.4 | 13 | 达标 |  | 1 | C02A250251D2 | A线 | 504.6 | 8.431% | 259 | 3.91 | 89.9 | 97.5 |  |  | 25020075
[23 empty] | 2 | C02A250251E1 | A线 | 390.6 | 6.526% | 261.8 | 4.03 | 89 | 97.1 |  |  | 25020077
[23 empty] | 3 | C02A250414A1 | A线 | 522 | 8.721% | 126.3 | 3.09 | 76.6 | 93.8 |  |  | 25030038
[23 empty] | 4 | C02A250414A2 | A线 | 498.6 | 8.33% | 130.9 | 3.09 | 77 | 94 |  |  | 25030039
[23 empty] | 5 | C02A250414C1 | A线 | 722 | 12.06% | 138.5 | 3.09 | 72.8 | 91.9 |  |  | 25030042
[23 empty] | 6 | C02A250394A3 | A线 | 489.8 | 8.183% | 146.8 | 3.67 | 79 | 93.3 |  |  | 25020476
[23 empty] | 7 | C02A250394B1 | A线 | 396 | 6.616% | 143.8 | 3.53 | 78.9 | 93.6 |  |  | 25020477
[23 empty] | 8 | C02A250372B2 | A线 | 489.6 | 8.18% | 244.4 | 4.66 | 82 | 94.3 |  |  | 25020419
[23 empty] | 9 | C02A241922B2 | A线 | 0 |  | 186.5 | 4.8 | 64.2 | 86 |  |  | 24120575
[23 empty] | 10 | C02A241931E1 | A线 | 487.8 | 8.15% | 250.5 | 4.66 | 88.3 | 96.9 |  |  | 24120595
[23 empty] | 11 | C02A250262A2 | A线 | 499.2 | 8.34% | 209.9 | 4.69 | 88.8 | 98 |  |  | 25020099
[23 empty] | 12 | C02A241833B1 | A线 | 445.2 | 7.438% | 140.2 | 3.53 | 59.8 | 84.5 |  |  | 24120351
[23 empty] | 13 | C02A250272C2 | A线 | 540 | 9.022% | 191 | 4.89 | 70.6 | 90.4 |  |  | 25020136
306 | 2025-03-06 | 306 | 200 | 表内标注 | 胶囊 | 410 | 220 | 4.8 | 80 | 90 | 12 | 218.7 | -1.3 | 4.93 | 86.6 | 95 | 12.74 |  | 5087 | 12 | 不达标 | 冻力、水分 | 1 | C02B241294C2 | B线 | 467.4 | 9.188% | 133.7 | 3.43 | 81.3 | 92.8 | 12.62 |  | 24090141
[23 empty] | 2 | C02B241304A1 | B线 | 352 | 6.92% | 134.2 | 3.61 | 84.8 | 94.7 | 12.68 |  | 24090166
[23 empty] | 3 | C02B241382B1 | B线 | 490.6 | 9.644% | 237.9 | 5.02 | 91.5 | 97.4 | 14.04 |  | 24100176
[23 empty] | 4 | C02B241251B1 | B线 | 559.8 | 11% | 252.9 | 4.55 | 91.5 | 97.2 | 12.61 |  | 24090018
[23 empty] | 5 | C02B241302A2 | B线 | 466.8 | 9.176% | 241.1 | 6.5 | 83.2 | 93.6 | 12.12 |  | 24090161
[23 empty] | 6 | C02B241283A3 | B线 | 462.2 | 9.086% | 172.1 | 4.86 | 75.3 | 89.3 | 13.12 |  | 24090106
[23 empty] | 7 | C02B241272A3 | B线 | 478 | 9.397% | 213.9 | 4.77 | 88.4 | 95.7 | 13.71 |  | 24090075
[23 empty] | 8 | C02B241251E1 | B线 | 442 | 8.689% | 251.9 | 5.27 | 84.2 | 93.5 | 13.55 |  | 24090025
[23 empty] | 9 | C02B241261F2 | B线 | 526.8 | 10.36% | 224.6 | 5.27 | 87.3 | 95 | 12.79 |  | 24090050
[23 empty] | 10 | C02B241294C3 | B线 | 152.6 | 3% | 138.5 | 3.46 | 81.3 | 92.9 | 11.98 |  | 24090142
[23 empty] | 11 | C02B241301A1 | B线 | 159 | 3.126% | 296.9 | 5.92 | 94.8 | 98.8 | 10.53 |  | 24090143
[23 empty] | 12 | C02B241301B1 | B线 | 529.8 | 10.41% | 287.2 | 5.81 | 94.7 | 98.8 | 11.31 |  | 24090144
308 | 2025-03-08 | 308-9 | 220 | 表内标注 | 胶囊 | 185 | 240 | 4.8 | 85 | 90 | 12 | 236.3 | -3.7 | 4.89 | 91.5 | 97.4 | 12.56 |  | 5092.2 | 10 | 不达标 | 冻力、水分 | 1 | C02B241291C1 | B线 | 509.4 | 10% | 295.1 | 5.11 | 96.3 | 99.5 | 11.87 |  | 24090116
[23 empty] | 2 | C02B241291C2 | B线 | 492.2 | 9.666% | 292.2 | 5.11 | 96 | 99.4 | 11.91 |  | 24090117
[23 empty] | 3 | C02B241291G1 | B线 | 493.6 | 9.693% | 262.6 | 5.6 | 92 | 97.4 | 12.79 |  | 24090126
[23 empty] | 4 | C02B241291G2 | B线 | 468.6 | 9.202% | 260.2 | 5.55 | 93 | 98 | 12.97 |  | 24090127
[23 empty] | 5 | C02B241281C1 | B线 | 515.4 | 10.12% | 281.5 | 5.22 | 95.4 | 99 | 11.31 |  | 24090091
[23 empty] | 6 | C02B241281C2 | B线 | 512.2 | 10.06% | 281.9 | 5.16 | 95.6 | 99.3 | 11.29 |  | 24090092
[23 empty] | 7 | C02B241263A1 | B线 | 519.2 | 10.2% | 189.4 | 5.13 | 68.6 | 86.1 | 12.06 |  | 24090055
[23 empty] | 8 | C02B241281E1 | B线 | 539 | 10.58% | 258.1 | 5.87 | 93.9 | 98.5 | 12.53 |  | 24090096
[23 empty] | 9 | C02B241384A1 | B线 | 532 | 10.45% | 127.5 | 3.18 | 92.3 | 98.4 | 14.34 |  | 24100180
[23 empty] | 10 | C02B241384A2 | B线 | 510.6 | 10.03% | 122.6 | 3.06 | 92.7 | 98.7 | 14.47 |  | 24100181
309 | 2025-03-09 | 309-10 | 80 | 表内标注 | [7 empty] | 102.9 |  | 2.77 | 66 | 88.5 |  |  | 5033.2 | 10 | 无客户标准 |  | 1 | C02A250344B2 | A线 | 484.6 | 9.628% | 135.5 | 3.49 | 68.1 | 88.6 |  |  | 25020343
[23 empty] | 2 | C02A250344C1 | A线 | 510.4 | 10.14% | 123.5 | 3.12 | 66.1 | 87.6 |  |  | 25020344
[23 empty] | 3 | C02A250344C3 | A线 | 520 | 10.33% | 94.9 | 2.54 | 58 | 82.8 |  |  | 25020346
[23 empty] | 4 | C02A250304C2 | A线 | 513.8 | 10.21% | 108.1 | 2.9 | 64 | 88.4 |  |  | 25020230
[23 empty] | 5 | C02A250294A1 | A线 | 541 | 10.75% | 97.8 | 2.67 | 64.2 | 88.2 |  |  | 25020202
[23 empty] | 6 | C02A250354A2 | A线 | 521 | 10.35% | 132.6 | 3.24 | 82.3 | 96.1 |  |  | 25020368
[23 empty] | 7 | C02A250274A2 | A线 | 466.4 | 9.266% | 72.9 | 2.14 | 63.4 | 89.2 |  |  | 25020146
[23 empty] | 8 | C02A250244E2 | A线 | 510.8 | 10.15% | 82.7 | 2.41 | 61.6 | 86.6 |  |  | 25020065
[23 empty] | 9 | C02A250244E1 | A线 | 522.8 | 10.39% | 87.3 | 2.48 | 65.1 | 88.3 |  |  | 25020064
[23 empty] | 10 | C02A250134B1 | A线 | 442.4 | 8.79% | 91.8 | 2.67 | 67 | 89.1 |  |  | 25010366
310 | 2025-03-09 | 309-10 | 80 | 表内标注 | [7 empty] | 104.4 |  | 2.77 | 68.3 | 90.1 |  |  | 5041.4 | 11 | 无客户标准 |  | 1 | C02A250364C2 | A线 | 514 | 10.2% | 108 | 2.74 | 67.2 | 89.3 |  |  | 25020401
[23 empty] | 2 | C02A250364D1 | A线 | 434.6 | 8.621% | 92.5 | 2.44 | 58.9 | 84.9 |  |  | 25020402
[23 empty] | 3 | C02A250364D2 | A线 | 245.8 | 4.876% | 84.2 | 2.31 | 54.8 | 82.2 |  |  | 25020403
[23 empty] | 4 | C02A250464C1 | A线 | 546.4 | 10.84% | 93.6 | 2.35 | 72.2 | 92.5 |  |  | 25030121
[23 empty] | 5 | C02A250464C2 | A线 | 512.4 | 10.16% | 91.5 | 2.31 | 71.8 | 92.2 |  |  | 25030122
[23 empty] | 6 | C02A250304B3 | A线 | 505.6 | 10.03% | 121.9 | 3.34 | 64.8 | 88.7 |  |  | 25020228
[23 empty] | 7 | C02A250444A1 | A线 | 780.6 | 15.48% | 140.1 | 3.73 | 79.9 | 95.6 |  |  | 25030088
[23 empty] | 8 | C02A250344C2 | A线 | 0 |  | 90.5 | 2.51 | 57.5 | 82.1 |  |  | 25020345
[23 empty] | 9 | C02A250484C1 | A线 | 593.4 | 11.77% | 111.9 | 2.9 | 77.3 | 94.4 |  |  | 25030156
[23 empty] | 10 | C02A250364E1 | A线 | 393.6 | 7.807% | 82.4 | 2.28 | 52.6 | 80.9 |  |  | 25020404
[23 empty] | 11 | C02A250274A1 | A线 | 515 | 10.22% | 81.3 | 2.38 | 63.9 | 89.6 |  |  | 25020145
311 | 2025-03-11 | 311-12 | 240 | 表内标注 | 食品 | 360 | 260 | 4.8 | 85 | 90 | 12 | 258.4 | -1.6 | 4.97 | 85.8 | 96.6 |  |  | 5047.4 | 13 | 不达标 | 冻力 | 1 | C02A250381C1 | A线 | 498.6 | 9.878% | 278.8 | 4.89 | 90 | 98.3 |  |  | 25020444
[23 empty] | 2 | C02A250373A3 | A线 | 508.4 | 10.07% | 206 | 4.91 | 79.9 | 94 |  |  | 25020422
[23 empty] | 3 | C02A250292D2 | A线 | 218.4 | 4.327% | 191.7 | 4.86 | 67.2 | 89.2 |  |  | 25020197
[23 empty] | 4 | C02A250141A1 | A线 | 220.2 | 4.363% | 288.2 | 4.97 | 89.2 | 97.8 |  |  | 25010377
[23 empty] | 5 | C02A250141B1 | A线 | 474 | 9.391% | 281.1 | 4.89 | 89.5 | 97.9 |  |  | 25010378
[23 empty] | 6 | C02A250191F1 | A线 | 512.6 | 10.16% | 260.6 | 5 | 90 | 98 |  |  | 25010516
[23 empty] | 7 | C02A250471A1 | A线 | 216.4 | 4.287% | 299.1 | 4.55 | 91.4 | 98.5 |  |  | 25030123
[23 empty] | 8 | C02A250471D1 | A线 | 467 | 9.252% | 283.5 | 4.69 | 91.2 | 98.2 |  |  | 25030128
[23 empty] | 9 | C02A250423A2 | A线 | 506.8 | 10.04% | 184.2 | 5.22 | 69.7 | 91.4 |  |  | 25030054
[23 empty] | 10 | C02A250401B1 | A线 | 488.4 | 9.676% | 286.2 | 5 | 89.7 | 98 |  |  | 25030007
[23 empty] | 11 | C02A250401B2 | A线 | 511.8 | 10.14% | 281.3 | 5.11 | 90 | 98.1 |  |  | 25030008
[23 empty] | 12 | C02A250384B1 | A线 | 137.2 | 2.718% | 253.9 | 5.35 | 80.8 | 95 |  |  | 25020460
[23 empty] | 13 | C02A250381D3 | A线 | 287.6 | 5.698% | 276 | 5.16 | 90.4 | 98.5 |  |  | 25020449
14 | 2025-03-13 | 313-14 | 200 | 表内标注 | 胶囊 | 410 | 220 | 4.8 | 80 | 90 | 12 | 216.8 | -3.2 | 4.97 | 83.8 | 95.6 |  |  | 5074.4 | 10 | 不达标 | 冻力 | 1 | C02A250403A1 | A线 | 500.4 | 9.861% | 179.9 | 4.17 | 84.3 | 96.3 |  |  | 25030016
[23 empty] | 2 | C02A250403A2 | A线 | 515 | 10.15% | 170.4 | 4.03 | 83.9 | 96.1 |  |  | 25030017
[23 empty] | 3 | C02A250404B3 | A线 | 187.2 | 3.689% | 157.4 | 3.18 | 78.7 | 94.2 |  |  | 25030024
[23 empty] | 4 | C02A250461E1 | A线 | 734.2 | 14.47% | 253.7 | 5.22 | 89.8 | 98.3 |  |  | 25030111
[23 empty] | 5 | C02A250461F1 | A线 | 423 | 8.336% | 254.1 | 5.38 | 89.1 | 98 |  |  | 25030112
[23 empty] | 6 | C02A250462A1 | A线 | 769.2 | 15.16% | 225.1 | 5.76 | 80.9 | 94.7 |  |  | 25030113
[23 empty] | 7 | C02A250462A2 | A线 | 510 | 10.05% | 221.1 | 5.73 | 80.4 | 94.7 |  |  | 25030114
[23 empty] | 8 | C02A250393A1 | A线 | 460.6 | 9.077% | 193 | 4.91 | 77.4 | 91.5 |  |  | 25020472
[23 empty] | 9 | C02A250393A2 | A线 | 464 | 9.144% | 188.9 | 4.94 | 76.3 | 91 |  |  | 25020473
[23 empty] | 10 | C02A250481C2 | A线 | 510.8 | 10.07% | 268 | 4.77 | 92.1 | 98.9 |  |  | 25030144
13 | 2025-03-13 | 313-14 | 200 | 表内标注 | 胶囊 | 410 | 220 | 4.8 | 80 | 90 | 12 | 216.3 | -3.7 | 4.97 | 83.3 | 95.8 |  |  | 5085 | 11 | 不达标 | 冻力 | 1 | C02A250173A2 | A线 | 501.8 | 9.868% | 226.9 | 5.76 | 80.7 | 94.8 |  |  | 25010469
[23 empty] | 2 | C02A250193A3 | A线 | 478.2 | 9.404% | 156.7 | 3.91 | 57.4 | 84.2 |  |  | 25010528
[23 empty] | 3 | C02A250201D4 | A线 | 466.6 | 9.176% | 240.6 | 4.49 | 92.4 | 99.2 |  |  | 25010547
[23 empty] | 4 | C02A250201E3 | A线 | 264.8 | 5.207% | 231.5 | 5.13 | 89.3 | 98.4 |  |  | 25010550
[23 empty] | 5 | C02A250222A2 | A线 | 535 | 10.52% | 188.6 | 4.77 | 83 | 95.8 |  |  | 25010606
[23 empty] | 6 | C02A250261D2 | A线 | 523 | 10.29% | 241.5 | 4.72 | 90.6 | 98.8 |  |  | 25020095
[23 empty] | 7 | C02A250281G1 | A线 | 510.2 | 10.03% | 212.2 | 4.97 | 85.3 | 96.6 |  |  | 25020159
[23 empty] | 8 | C02A250292A3 | A线 | 510.4 | 10.04% | 217.7 | 5.19 | 86.4 | 97.4 |  |  | 25020191
[23 empty] | 9 | C02A250384A2 | A线 | 305.8 | 6.014% | 243.1 | 5.49 | 80.3 | 94.9 |  |  | 25020459
[23 empty] | 10 | C02A250422A1 | A线 | 509.8 | 10.03% | 241.9 | 5.41 | 88.7 | 97.9 |  |  | 25030050
[23 empty] | 11 | C02A250443A2 | A线 | 479.4 | 9.428% | 195 | 5.08 | 83 | 95.7 |  |  | 25030087
315 | 2025-03-15 | 315 | 160 | 表内标注 | 食品 | 320 | 160 | 3.8 | 77 | 93 | 12 | 176.4 | 16.4 | 3.95 | 79.7 | 94.6 | 11.25 |  | 5074.8 | 10 | 达标 |  | 1 | C02A250484B2 | A线 | 779.8 | 15.37% | 111.3 | 2.87 | 76.9 | 94.2 | 11.39 |  | 25030155
[23 empty] | 2 | C02A250313B2 | A线 | 499.8 | 9.849% | 168.5 | 4.63 | 69.6 | 90 | 11.85 |  | 25020254
[23 empty] | 3 | C02A250211D3 | A线 | 500.8 | 9.868% | 260.6 | 4.49 | 90.4 | 98.3 | 11.37 |  | 25010573
[23 empty] | 4 | C02A250231C3 | A线 | 505.8 | 9.967% | 259.5 | 4.49 | 90.5 | 98.6 | 11.06 |  | 25020010
[23 empty] | 5 | C02A250242A3 | A线 | 461.6 | 9.096% | 191.5 | 4.52 | 86.6 | 96.9 | 11.57 |  | 25020045
[23 empty] | 6 | C02A250242B3 | A线 | 502 | 9.892% | 186 | 4.38 | 77.1 | 93.3 | 11.25 |  | 25020048
[23 empty] | 7 | C02A250483B1 | A线 | 450.6 | 8.879% | 152.2 | 3.89 | 80.9 | 95.4 | 11.56 |  | 25030152
[23 empty] | 8 | C02A250404B2 | A线 | 520.8 | 10.26% | 145.8 | 3.09 | 79.6 | 94.8 | 10.5 |  | 25030023
[23 empty] | 9 | C02A250324C3 | A线 | 347.8 | 6.853% | 120.8 | 2.77 | 66.5 | 89.2 | 11.62 |  | 25020288
[23 empty] | 10 | C02A250413A1 | A线 | 505.8 | 9.967% | 185.6 | 4.66 | 77 | 93.6 | 10.44 |  | 25030035
317 | 2025-03-17 | 317-18 | 240 | 表内标注 | 食品 | 360 | 260 | 4.8 | 85 | 90 | 12 | 255.1 | -4.9 | 4.96 | 84.7 | 95.6 |  |  | 5025.8 | 13 | 不达标 | 冻力、T450 | 1 | C02A241851B3 | A线 | 475.8 | 9.467% | 255.7 | 4.94 | 86.9 | 96
[23 empty] | 2 | C02A241941A1 | A线 | 193.2 | 3.844% | 278.6 | 4.89 | 79.1 | 91.6
[23 empty] | 3 | C02A241941C1 | A线 | 496 | 9.869% | 273.8 | 4.97 | 88.7 | 96.9
[23 empty] | 4 | C02A241941C2 | A线 | 492.4 | 9.797% | 272.5 | 4.97 | 89.7 | 97.5
[23 empty] | 5 | C02A250031A1 | A线 | 241.6 | 4.807% | 278.9 | 5.13 | 85.1 | 95.8
[23 empty] | 6 | C02A250071B1 | A线 | 519.2 | 10.33% | 275.4 | 4.97 | 89 | 97.1
[23 empty] | 7 | C02A250071B2 | A线 | 420.4 | 8.365% | 277.3 | 4.94 | 89.1 | 97.1
[23 empty] | 8 | C02A250292D1 | A线 | 512.4 | 10.2% | 190.7 | 4.86 | 67.3 | 89.2
[23 empty] | 9 | C02A250352B2 | A线 | 336.6 | 6.697% | 248.2 | 4.94 | 84.4 | 95.7
[23 empty] | 10 | C02A250352C1 | A线 | 440 | 8.755% | 246.5 | 5.02 | 84.6 | 96
[23 empty] | 11 | C02A250402B1 | A线 | 531.6 | 10.58% | 259.4 | 5.38 | 87.5 | 97.2
[23 empty] | 12 | C02A250454B3 | A线 | 160 | 3.184% | 140.3 | 3.09 | 70.9 | 90.9
[23 empty] | 13 | C02A250161A1 | A线 | 206.6 | 4.111% | 289.2 | 5.24 | 91.1 | 98.5
318 | 2025-03-17 | 317-18 | 240 | 表内标注 | 食品 | 360 | 260 | 4.8 | 85 | 90 | 12 | 255.5 | -4.5 | 4.96 | 84.7 | 95.7 |  |  | 5070.6 | 13 | 不达标 | 冻力、T450 | 1 | C02A241751C1 | A线 | 530.8 | 10.47% | 286.4 | 5.68 | 90.4 | 98.5
[23 empty] | 2 | C02A241791A1 | A线 | 207 | 4.082% | 274.8 | 4.94 | 88.2 | 97
[23 empty] | 3 | C02A250051B2 | A线 | 518.2 | 10.22% | 281 | 4.86 | 87.8 | 96.8
[23 empty] | 4 | C02A250081F3 | A线 | 387.2 | 7.636% | 253.9 | 5.33 | 83.5 | 94.7
[23 empty] | 5 | C02A250152A2 | A线 | 531.2 | 10.48% | 257.4 | 6 | 85.9 | 96.4
[23 empty] | 6 | C02A250254A1 | A线 | 223.4 | 4.406% | 207.1 | 4.97 | 27.2 | 61.5
[23 empty] | 7 | C02A250271A1 | A线 | 235.6 | 4.646% | 277.7 | 4.66 | 89.3 | 97.4
[23 empty] | 8 | C02A250381B1 | A线 | 389 | 7.672% | 284.5 | 5.02 | 88 | 97.2
[23 empty] | 9 | C02A250381C2 | A线 | 513.4 | 10.13% | 281 | 4.91 | 89.9 | 98.2
[23 empty] | 10 | C02A250491B2 | A线 | 467.8 | 9.226% | 280.7 | 4.06 | 89.8 | 98.1
[23 empty] | 11 | C02A250503A1 | A线 | 489.4 | 9.652% | 180.5 | 4.2 | 83.6 | 97.3
[23 empty] | 12 | C02A250512B2 | A线 | 361.6 | 7.131% | 209.8 | 4.72 | 86.4 | 98
[23 empty] | 13 | C02A250523A1 | A线 | 216 | 4.26% | 204 | 4.57 | 83.1 | 97.1
319 | 2025-03-19 | 319 | 160 | 表内标注 | 食品 | 320 | 160 | 3.8 | 77 | 93 | 12 | 177.7 | 17.7 | 3.95 | 79.2 | 95.2 | 10.89 |  | 5001.4 | 10 | 达标 |  | 1 | C02A250521C1 | A线 | 487.4 | 9.745% | 254.2 | 4.15 | 89.5 | 98.2 | 10.78 |  | 25030209
[23 empty] | 2 | C02A250522B1 | A线 | 408.6 | 8.17% | 220.8 | 4.49 | 86.5 | 97.6 | 10.2 |  | 25030213
[23 empty] | 3 | C02A250523B1 | A线 | 717.4 | 14.34% | 186.2 | 4.66 | 78.9 | 96.2 | 10.3 |  | 25030215
[23 empty] | 4 | C02A250524A1 | A线 | 788.4 | 15.76% | 109.9 | 2.93 | 78.3 | 96.5 | 10.91 |  | 25030217
[23 empty] | 5 | C02A250503B2 | A线 | 346 | 6.918% | 167.8 | 4.17 | 82.6 | 96.6 | 11.9 |  | 25030188
[23 empty] | 6 | C02A250324C1 | A线 | 504.4 | 10.09% | 116.2 | 2.74 | 67 | 89.5 | 11.64 |  | 25020286
[23 empty] | 7 | C02A241833B2 | A线 | 414.2 | 8.282% | 140.7 | 3.4 | 60.8 | 85 | 12.12 |  | 24120352
[23 empty] | 8 | C02A250511A1 | A线 | 222 | 4.439% | 254.4 | 4.11 | 83.2 | 95.7 | 10.26 |  | 25030191
[23 empty] | 9 | C02A250502B1 | A线 | 677.6 | 13.55% | 213.8 | 4.57 | 86.5 | 97.9 | 10.85 |  | 25030185
[23 empty] | 10 | C02A250523B2 | A线 | 435.4 | 8.706% | 179.8 | 4.55 | 78.8 | 96.2 | 10.13 |  | 25030216
322 | 2025-03-22 | 322-24 | 200 | 表内标注 | 胶囊 | 410 | 220 | 4.8 | 80 | 90 | 12 | 218.6 | -1.4 | 4.87 | 83.3 | 96.5 |  |  | 5019.2 | 11 | 不达标 | 冻力 | 1 | C02A250543B1 | A线 | 524.6 | 10.45% | 190.8 | 4.94 | 77.3 | 94.8 |  |  | 25030248
[23 empty] | 2 | C02A250543B2 | A线 | 488.2 | 9.727% | 190.2 | 4.97 | 77.5 | 95 |  |  | 25030249
[23 empty] | 3 | C02A250553A1 | A线 | 525.4 | 10.47% | 189 | 4.82 | 73.2 | 92.7 |  |  | 25030267
[23 empty] | 4 | C02A250542A1 | A线 | 769.4 | 15.33% | 236.9 | 4.77 | 83.2 | 96.5 |  |  | 25030245
[23 empty] | 5 | C02A250481E1 | A线 | 521 | 10.38% | 245.3 | 5.11 | 90.1 | 98.2 |  |  | 25030147
[23 empty] | 6 | C02A250443A1 | A线 | 498.8 | 9.938% | 196.3 | 5.13 | 83.3 | 96.2 |  |  | 25030086
[23 empty] | 7 | C02A250502A1 | A线 | 746.4 | 14.87% | 216.5 | 4.55 | 87.5 | 98.4 |  |  | 25030184
[23 empty] | 8 | C02A250422A3 | A线 | 372.8 | 7.427% | 228.3 | 5.84 | 85.9 | 97 |  |  | 25030052
[23 empty] | 9 | C02A250511D1 | A线 | 247 | 4.921% | 247.1 | 4.32 | 90.5 | 98.9 |  |  | 25030195
[23 empty] | 10 | C02A250541A1 | A线 | 163.6 | 3.259% | 274.2 | 4.11 | 89.1 | 98.1 |  |  | 25030239
[23 empty] | 11 | C02A250541B1 | A线 | 162 | 3.228% | 274.6 | 4.11 | 89.1 | 98 |  |  | 25030240
323 | 2025-03-22 | 322-24 | 200 | 表内标注 | 胶囊 | 410 | 220 | 4.8 | 80 | 90 | 12 | 217.8 | -2.2 | 4.87 | 82.5 | 95.2 |  |  | 5119.8 | 10 | 不达标 | 冻力 | 1 | C02A250521C2 | A线 | 571.6 | 11.16% | 244.9 | 4.15 | 89.3 | 98 |  |  | 25030210
[23 empty] | 2 | C02A250522A1 | A线 | 498.2 | 9.731% | 218.6 | 4.46 | 87 | 97.8 |  |  | 25030211
[23 empty] | 3 | C02A250522A2 | A线 | 534.2 | 10.43% | 220.8 | 4.49 | 87.1 | 97.9 |  |  | 25030212
[23 empty] | 4 | C02A250472B1 | A线 | 540.6 | 10.56% | 238.1 | 5.33 | 81.3 | 93.7 |  |  | 25030132
[23 empty] | 5 | C02A250472B2 | A线 | 489 | 9.551% | 231.1 | 5.27 | 81.4 | 93.9 |  |  | 25030133
[23 empty] | 6 | C02A250473A1 | A线 | 515 | 10.06% | 207.4 | 5.13 | 78 | 92.2 |  |  | 25030134
[23 empty] | 7 | C02A250463A1 | A线 | 498.8 | 9.743% | 186.1 | 4.89 | 73.4 | 91.9 |  |  | 25030115
[23 empty] | 8 | C02A250463A2 | A线 | 488.6 | 9.543% | 176.6 | 4.77 | 71.2 | 91.1 |  |  | 25030116
[23 empty] | 9 | C02A250281F3 | A线 | 489.4 | 9.559% | 220.2 | 5.11 | 86.3 | 97 |  |  | 25020158
[23 empty] | 10 | C02A250291F1 | A线 | 494.4 | 9.657% | 227.9 | 5.24 | 89 | 98.2 |  |  | 25020186
324 | 2025-03-22 | 322-24 | 200 | 表内标注 | 胶囊 | 410 | 220 | 4.8 | 80 | 90 | 12 | 216.1 | -3.9 | 4.87 | 82 | 95.6 |  |  | 4979.2 | 11 | 不达标 | 冻力 | 1 | C02A250553A2 | A线 | 503.6 | 10.11% | 159.2 | 4.2 | 71 | 92.2 |  |  | 25030268
[23 empty] | 2 | C02A250512B1 | A线 | 491.8 | 9.877% | 214.1 | 4.72 | 86.6 | 98.2 |  |  | 25030198
[23 empty] | 3 | C02A250503B1 | A线 | 514.4 | 10.33% | 166.7 | 4.15 | 83.2 | 97 |  |  | 25030187
[23 empty] | 4 | C02A250562C1 | A线 | 508.8 | 10.22% | 219.5 | 6.09 | 70.2 | 90.5 |  |  | 25030285
[23 empty] | 5 | C02A250521B2 | A线 | 331.6 | 6.66% | 271.8 | 3.91 | 89.5 | 98.1 |  |  | 25030208
[23 empty] | 6 | C02A250431C3 | A线 | 505 | 10.14% | 240 | 5.05 | 89.6 | 98 |  |  | 25030065
[23 empty] | 7 | C02A250463A3 | A线 | 523.8 | 10.52% | 176.1 | 4.77 | 71.4 | 91.1 |  |  | 25030117
[23 empty] | 8 | C02A250481D2 | A线 | 525 | 10.54% | 253 | 5.08 | 90.5 | 98.4 |  |  | 25030146
[23 empty] | 9 | C02A250482A1 | A线 | 336 | 6.748% | 247.8 | 5.38 | 87.4 | 96.9 |  |  | 25030148
[23 empty] | 10 | C02A250552A1 | A线 | 213 | 4.278% | 254.3 | 4.94 | 88 | 97.7 |  |  | 25030264
[23 empty] | 11 | C02A250552B1 | A线 | 526.2 | 10.57% | 226.4 | 5.13 | 82.3 | 96.4 |  |  | 25030265
325 | 2025-03-25 | 325 | 220 | 表内标注 | 胶囊 | 185 | 240 | 4.8 | 85 | 90 | 12 | 237 | -3 | 4.97 | 79.2 | 93.3 |  |  | 5077.8 | 12 | 不达标 | 冻力、T450 | 1 | C02A241722A2 | A线 | 494 | 9.729% | 287.1 | 5.87 | 85.5 | 96.5 |  |  | 24120099
[23 empty] | 2 | C02A241751B2 | A线 | 508.6 | 10.02% | 298.5 | 5.41 | 90.5 | 98.2 |  |  | 24120154
[23 empty] | 3 | C02A250011C2 | A线 | 518.2 | 10.21% | 273.4 | 5.52 | 88.6 | 97.9 |  |  | 25010016
[23 empty] | 4 | C02A250051B3 | A线 | 555 | 10.93% | 279.2 | 4.82 | 87.9 | 96.9 |  |  | 25010118
[23 empty] | 5 | C02A250091A1 | A线 | 203 | 3.998% | 278.4 | 5.49 | 89.8 | 98.2 |  |  | 25010232
[23 empty] | 6 | C02A250092B3 | A线 | 361.4 | 7.117% | 221.4 | 5.79 | 49 | 75.8 |  |  | 25010248
[23 empty] | 7 | C02A250252A1 | A线 | 509.2 | 10.03% | 232.8 | 5.24 | 57.9 | 83.2 |  |  | 25020082
[23 empty] | 8 | C02A250311F3 | A线 | 395 | 7.779% | 255.5 | 5.92 | 84.2 | 95.3 |  |  | 25020244
[23 empty] | 9 | C02A250391A1 | A线 | 279.4 | 5.502% | 294.6 | 4.63 | 93 | 98.6 |  |  | 25020461
[23 empty] | 10 | C02A250454A1 | A线 | 769.6 | 15.16% | 139.4 | 3.61 | 77.7 | 94.7 |  |  | 25030101
[23 empty] | 11 | C02A250454A2 | A线 | 0 |  | 137.1 | 3.55 | 77.4 | 94.4 |  |  | 25030102
[23 empty] | 12 | C02A250344B1 | A线 | 484.4 | 9.54% | 139.8 | 3.65 | 71.8 | 90.9 |  |  | 25020342
326 | 2025-03-26 | 326-27 | 140 | 表内标注 | 食品 | 500 | 150 | 3.6 | 77 | 93 | 12 | 158.2 | 8.2 | 3.92 | 76.4 | 93.8 |  |  | 5021.6 | 12 | 不达标 | T450 | 1 | C02A241854B2 | A线 | 178.2 | 3.549% | 132.9 | 3.28 | 52.2 | 80.4 |  |  | 24120405
[23 empty] | 2 | C02A250134C3 | A线 | 511 | 10.18% | 101.8 | 2.83 | 68.8 | 89.7 |  |  | 25010369
[23 empty] | 3 | C02A250154C2 | A线 | 0 |  | 102.7 | 2.74 | 69.9 | 90.2 |  |  | 25010422
[23 empty] | 4 | C02A250333A2 | A线 | 326.6 | 6.504% | 184.1 | 5.19 | 63 | 86.1 |  |  | 25020309
[23 empty] | 5 | C02A250362A1 | A线 | 445.8 | 8.878% | 245.9 | 5.84 | 87.4 | 97.4 |  |  | 25020387
[23 empty] | 6 | C02A250392A2 | A线 | 509 | 10.14% | 237.4 | 5.79 | 83 | 94.8 |  |  | 25020470
[23 empty] | 7 | C02A250544A1 | A线 | 518.6 | 10.33% | 141.3 | 3.61 | 74.6 | 94.4 |  |  | 25030250
[23 empty] | 8 | C02A250554B3 | A线 | 544.4 | 10.84% | 102.2 | 2.8 | 70.8 | 93.8 |  |  | 25030272
[23 empty] | 9 | C02A250581D2 | A线 | 433 | 8.623% | 247.9 | 5.24 | 90 | 98.5 |  |  | 25030314
[23 empty] | 10 | C02A250584B1 | A线 | 515 | 10.26% | 142.4 | 3.28 | 80.2 | 95.4 |  |  | 25030326
[23 empty] | 11 | C02A250584B2 | A线 | 526 | 10.47% | 124.3 | 3.03 | 82.7 | 97.3 |  |  | 25030327
[23 empty] | 12 | C02A250554B2 | A线 | 514 | 10.24% | 103.4 | 2.8 | 70.4 | 93.3 |  |  | 25030271
327 | 2025-03-26 | 326-27 | 140 | 表内标注 | 食品 | 500 | 150 | 3.6 | 77 | 93 | 12 | 159.2 | 9.2 | 3.91 | 76.5 | 93 |  |  | 5084.6 | 13 | 不达标 | T450、T620 | 1 | C02A241844E1 | A线 | 465.6 | 9.157% | 103.9 | 2.83 | 57.5 | 82.3 |  |  | 24120384
[23 empty] | 2 | C02A250134A1 | A线 | 520.2 | 10.23% | 137.1 | 3.94 | 68.1 | 88.8 |  |  | 25010362
[23 empty] | 3 | C02A250232A1 | A线 | 0 |  | 211.9 | 4.86 | 87.8 | 97.4 |  |  | 25020016
[23 empty] | 4 | C02A250332A1 | A线 | 524.4 | 10.31% | 241.2 | 5.98 | 81.6 | 94.8 |  |  | 25020304
[23 empty] | 5 | C02A250361E3 | A线 | 387.2 | 7.615% | 247.5 | 5.55 | 90.1 | 98 |  |  | 25020386
[23 empty] | 6 | C02A250454A2 | A线 | 458 | 9.008% | 137.1 | 3.55 | 77.4 | 94.4 |  |  | 25030102
[23 empty] | 7 | C02A250474C1 | A线 | 0 |  | 104.4 | 2.83 | 72.1 | 91.6 |  |  | 25030139
[23 empty] | 8 | C02A250474C2 | A线 | 534.4 | 10.51% | 104.3 | 2.83 | 71.6 | 90.9 |  |  | 25030140
[23 empty] | 9 | C02A250484A1 | A线 | 349.6 | 6.876% | 135.9 | 3.43 | 78.1 | 94.1 |  |  | 25030153
[23 empty] | 10 | C02A250512A2 | A线 | 252.2 | 4.96% | 236.5 | 4.55 | 88.4 | 98.2 |  |  | 25030197
[23 empty] | 11 | C02A250584A3 | A线 | 498.4 | 9.802% | 131.3 | 3.24 | 80.6 | 96 |  |  | 25030325
[23 empty] | 12 | C02A250574C2 | A线 | 599.4 | 11.79% | 113.5 | 2.93 | 68.1 | 90.8 |  |  | 25030309
[23 empty] | 13 | C02A250241E1 | A线 | 495.2 | 9.739% | 219 | 4.8 | 90.1 | 98.7 |  |  | 25020039
328 | 2025-03-28 | 328-29 | 240 | 表内标注 | 食品 | 360 | 260 | 4.8 | 85 | 90 | 12 | 258.1 | -1.9 | 4.95 | 88.7 | 97.6 |  |  | 4043 | 11 | 不达标 | 冻力 | 1 | C02A241751C2 | A线 | 510.4 | 12.62% | 279.4 | 5.73 | 90.4 | 98.2 |  |  | 24120157
[23 empty] | 2 | C02A241871B1 | A线 | 490.6 | 12.13% | 270.7 | 5.35 | 86 | 95.8 |  |  | 24120427
[23 empty] | 3 | C02A241884B2 | A线 | 0 |  | 135.3 | 3.43 | 54.2 | 80.9 |  |  | 24120477
[23 empty] | 4 | C02A250021B1 | A线 | 512.6 | 12.68% | 285.3 | 5.13 | 90.2 | 97.8 |  |  | 25010037
[23 empty] | 5 | C02A250031D1 | A线 | 524.4 | 12.97% | 277.1 | 5.35 | 90.7 | 98.3 |  |  | 25010067
[23 empty] | 6 | C02A250401B3 | A线 | 459.6 | 11.37% | 280.6 | 5.11 | 90.2 | 98.2 |  |  | 25030009
[23 empty] | 7 | C02A250441B1 | A线 |  |  | 285.8 | 4.86 | 91.3 | 98.6 |  |  | 25030078
[23 empty] | 8 | C02A250504A2 | A线 |  |  | 185.3 | 4.49 | 72.1 | 91 |  |  | 25030190
[23 empty] | 9 | C02A250601B3 | A线 | 537.4 | 13.29% | 277.7 | 4.55 | 93.1 | 99.1 |  |  | 25030350
[23 empty] | 10 | C02A250591D1 | A线 | 488.4 | 12.08% | 259.6 | 4.86 | 88.2 | 97.3 |  |  | 25030335
[23 empty] | 11 | C02A250604B1 | A线 | 519.6 | 12.85% | 137.6 | 3.58 | 80.5 | 96 |  |  | 25030360
329 | 2025-03-28 | 328-29 | 160 | 表内标注 | 食品 | 320 | 160 | 3.8 | 77 | 93 | 12 | 176 | 16 | 3.96 | 79 | 94.2 |  |  | 5067 | 14 | 达标 |  | 1 | C02A250633A1 | A线 | 437.2 | 8.628% | 136.4 | 3.67 | 80.6 | 96.2 |  |  | 25030419
[23 empty] | 2 | C02A250633B1 | A线 | 489.8 | 9.666% | 121.5 | 3.28 | 75 | 92.9 |  |  | 25030420
[23 empty] | 3 | C02A250633B2 | A线 | 454 | 8.96% | 121 | 3.24 | 74.3 | 92.4 |  |  | 25030421
[23 empty] | 4 | C02A250634A1 | A线 | 768.8 | 15.17% | 105 | 2.8 | 69.5 | 90 |  |  | 25030422
[23 empty] | 5 | C02A250603A1 | A线 | 485 | 9.572% | 183 | 4.66 | 77.2 | 93.2 |  |  | 25030357
[23 empty] | 6 | C02A250542B1 | A线 | 389.4 | 7.685% | 234.3 | 4.75 | 82.9 | 95.8 |  |  | 25030246
[23 empty] | 7 | C02A250543A1 | A线 | 229.8 | 4.535% | 218.9 | 4.69 | 80.7 | 95.6 |  |  | 25030247
[23 empty] | 8 | C02A250293A4 | A线 | 353.8 | 6.982% | 133.3 | 3.498 | 64.7 | 88.6 |  |  | 25020201
[23 empty] | 9 | C02A250351C2 | A线 | 0 |  | 271.5 | 4.32 | 90.7 | 98.1 |  |  | 25020351
[23 empty] | 10 | C02A250613A2 | A线 | 505.4 | 9.974% | 189 | 4.77 | 81.8 | 95.7 |  |  | 25030377
[23 empty] | 11 | C02A250481A1 | A线 | 0 |  | 280.5 | 4.66 | 92 | 98.7 |  |  | 25030141
[23 empty] | 12 | C02A250481B1 | A线 | 284 | 5.605% | 284 | 4.63 | 91.7 | 98.5 |  |  | 25030142
[23 empty] | 13 | C02A250621B1 | A线 | 231.2 | 4.563% | 276.6 | 4.66 | 92.6 | 99 |  |  | 25030386
[23 empty] | 14 | C02A250621D2 | A线 | 438.6 | 8.656% | 271.7 | 4.55 | 93.4 | 99.5 |  |  | 25030390
402 | 2025-04-01 | 401-403 | 200 | 表内标注 | 胶囊 | 410 | 220 | 4.8 | 80 | 90 | 12 | 216.8 | -3.2 | 4.91 | 86.4 | 97.6 |  |  | 4995.8 | 10 | 不达标 | 冻力 | 1 | C02A250632B1 | A线 | 304.2 | 6.089% | 217 | 5.16 | 87.4 | 98.1 |  |  | 25030415
[23 empty] | 2 | C02A250632C1 | A线 | 790.8 | 15.83% | 218.1 | 5.44 | 86.8 | 97.7 |  |  | 25030416
[23 empty] | 3 | C02A250632C2 | A线 | 713.6 | 14.28% | 212.3 | 5.63 | 85.6 | 97.3 |  |  | 25030417
[23 empty] | 4 | C02A250632D1 | A线 | 347.8 | 6.962% | 186.2 | 4.97 | 82.8 | 96.4 |  |  | 25030418
[23 empty] | 5 | C02A250641C1 | A线 | 495.6 | 9.92% | 260.5 | 4.26 | 90.4 | 98.7 |  |  | 25030427
[23 empty] | 6 | C02A250631D1 | A线 | 504.8 | 10.1% | 211.9 | 4.55 | 88.7 | 98.8 |  |  | 25030411
[23 empty] | 7 | C02A250632A1 | A线 | 504.6 | 10.1% | 200.6 | 4.75 | 87.4 | 98.6 |  |  | 25030413
[23 empty] | 8 | C02A250632A2 | A线 | 318.8 | 6.381% | 201.9 | 4.72 | 87 | 98.3 |  |  | 25030414
[23 empty] | 9 | C02A250593B1 | A线 | 521 | 10.43% | 184.2 | 4.72 | 77.8 | 94.1 |  |  | 25030340
[23 empty] | 10 | C02A250641B2 | A线 | 494.6 | 9.9% | 264.1 | 4.29 | 90.5 | 98.6 |  |  | 25030426
401 | 2025-04-01 | 401-403 | 200 | 表内标注 | 胶囊 | 410 | 220 | 4.8 | 80 | 90 | 12 | 216.8 | -3.2 | 4.93 | 86.6 | 97.3 |  |  | 5236 | 13 | 不达标 | 冻力 | 1 | C02A250642A1 | A线 | 809.2 | 15.45% | 189.9 | 4.03 | 88.4 | 98.2 |  |  | 25030432
[23 empty] | 2 | C02A250622A1 | A线 | 454.6 | 8.682% | 209.7 | 5.22 | 85.8 | 97.3 |  |  | 25030394
[23 empty] | 3 | C02A250622A2 | A线 | 180 | 3.438% | 212.4 | 5.35 | 85.4 | 97.2 |  |  | 25030395
[23 empty] | 4 | C02A250622C1 | A线 | 524.6 | 10.02% | 187.6 | 5.08 | 83 | 96.7 |  |  | 25030397
[23 empty] | 5 | C02A250621F1 | A线 | 477.2 | 9.114% | 247.7 | 5 | 90.4 | 98.3 |  |  | 25030393
[23 empty] | 6 | C02A250613A1 | A线 | 512.8 | 9.794% | 203.8 | 5.11 | 83.8 | 96.5 |  |  | 25030376
[23 empty] | 7 | C02A250613A3 | A线 | 169.6 | 3.239% | 187.2 | 4.69 | 80.9 | 95.4 |  |  | 25030378
[23 empty] | 8 | C02A250602A1 | A线 | 502.8 | 9.603% | 247.8 | 5.22 | 86.7 | 96.6 |  |  | 25030354
[23 empty] | 9 | C02A250661C2 | A线 | 510.6 | 9.752% | 234.3 | 4.66 | 89.9 | 98.3 |  |  | 25030468
[23 empty] | 10 | C02A250631D2 | A线 | 243.2 | 4.645% | 207.4 | 4.57 | 88.6 | 98.8 |  |  | 25030412
[23 empty] | 11 | C02A250482B2 | A线 | 328.8 | 6.28% | 228.4 | 5.55 | 82.4 | 95 |  |  | 25030150
[23 empty] | 12 | C02A250431C2 | A线 | 0 |  | 239.3 | 5.02 | 89.8 | 98.1 |  |  | 25030064
[23 empty] | 13 | C02A250412A2 | A线 | 522.6 | 9.981% | 239.6 | 5.33 | 87.7 | 97.5 |  |  | 25030033
403 | 2025-04-01 | 401-403 | 200 | 表内标注 | 胶囊 | 410 | 220 | 4.8 | 80 | 90 | 12 | 216.7 | -3.3 | 4.91 | 86.5 | 97.2 |  |  | 5153.8 | 10 | 不达标 | 冻力 | 1 | C02A250661D1 | A线 | 411.4 | 7.982% | 214.5 | 4.72 | 88.2 | 98.1 |  |  | 25030469
[23 empty] | 2 | C02A250662A1 | A线 | 808.4 | 15.69% | 209.2 | 5.02 | 83.4 | 95.5 |  |  | 25030470
[23 empty] | 3 | C02A250662A2 | A线 | 509.2 | 9.88% | 205.5 | 5.02 | 83.3 | 95.9 |  |  | 25030471
[23 empty] | 4 | C02A250662B1 | A线 | 484.8 | 9.407% | 205.2 | 5.19 | 84.3 | 96.2 |  |  | 25030472
[23 empty] | 5 | C02A250651C2 | A线 | 511.4 | 9.923% | 239.3 | 4.66 | 90 | 98.7 |  |  | 25030447
[23 empty] | 6 | C02A250611D1 | A线 | 788.2 | 15.29% | 254.5 | 5.38 | 92.8 | 99.6 |  |  | 25030371
[23 empty] | 7 | C02A250652A2 | A线 | 449.4 | 8.72% | 202.8 | 4.77 | 87.8 | 98.2 |  |  | 25030451
[23 empty] | 8 | C02A250641E1 | A线 | 328.2 | 6.368% | 189.3 | 3.91 | 88.5 | 98.3 |  |  | 25030431
[23 empty] | 9 | C02A250642C1 | A线 | 342.8 | 6.651% | 212.7 | 5.11 | 80.8 | 95.1 |  |  | 25030436
[23 empty] | 10 | C02A250642B1 | A线 | 520 | 10.09% | 204.7 | 4.63 | 83.4 | 96.1 |  |  | 25030434
404 | 2025-04-04 | 404 | 160 | 表内标注 | 食品 | 320 | 160 | 3.8 | 77 | 93 | 12 | 177.1 | 17.1 | 3.95 | 79.6 | 94.5 | 11.29 |  | 3602.6 | 10 | 达标 |  | 1 | C02A250641C2 | A线 | 489.4 | 13.58% | 208.5 | 3.97 | 89 | 98.4 | 11.25 |  | 25030428
[23 empty] | 2 | C02A250641C3 | A线 | 374.6 | 10.4% | 212.3 | 3.97 | 89.1 | 98.5 | 11.37 |  | 25030429
[23 empty] | 3 | C02A250641D1 | A线 | 303.2 | 8.416% | 192.4 | 3.89 | 88.4 | 98.2 | 11.55 |  | 25030430
[23 empty] | 4 | C02A250642A2 | A线 | 479.2 | 13.3% | 190.8 | 4.15 | 87.1 | 98 | 10.91 |  | 25030433
[23 empty] | 5 | C02A250654A4 | A线 | 219.4 | 6.09% | 130.5 | 3.46 | 78.7 | 95 | 12.65 |  | 25030462
[23 empty] | 6 | C02A250603A2 | A线 | 226.6 | 6.29% | 175.4 | 4.46 | 75.5 | 92.4 | 10.21 |  | 25030358
[23 empty] | 7 | C02A250604A1 | A线 | 231.4 | 6.423% | 148 | 3.82 | 79.6 | 95.1 | 11.34 |  | 25030359
[23 empty] | 8 | C02A250304A2 | A线 | 245.6 | 6.817% | 146.5 | 3.77 | 64.4 | 88 | 10.69 |  | 25020225
[23 empty] | 9 | C02A250193A1 | A线 | 507.2 | 14.08% | 166.7 | 4.06 | 54.2 | 82.7 | 11.2 |  | 25010526
[23 empty] | 10 | C02A250614A2 | A线 | 526 | 14.6% | 158.9 | 3.79 | 85.6 | 97.7 | 11.74 |  | 25030380
405 | 2025-04-05 | 405 | 160 | 表内标注 | 食品 | 320 | 160 | 3.8 | 77 | 93 | 12 | 178.9 | 18.9 | 4.02 | 79.3 | 94.2 | 11.45 |  | 4987.8 | 12 | 达标 |  | 1 | C02A250101G1 | A线 | 402.6 | 8.072% | 264 | 5.11 | 86.4 | 95.8 | 11.02 |  | 25010269
[23 empty] | 2 | C02A250264B2 | A线 | 0 |  | 115.9 | 2.99 | 59.1 | 79.8 | 11.07 |  | 25020115
[23 empty] | 3 | C02A250343A3 | A线 | 362.2 | 7.262% | 173.6 | 5.08 | 71.3 | 91.1 | 11.26 |  | 25020338
[23 empty] | 4 | C02A250471D3 | A线 | 335.2 | 6.72% | 263.5 | 5.16 | 87.3 | 96.8 | 11.85 |  | 25030130
[23 empty] | 5 | C02A250482B1 | A线 | 482.6 | 9.676% | 225.3 | 5.52 | 82.4 | 94.9 | 11.65 |  | 25030149
[23 empty] | 6 | C02A250514C1 | A线 | 502.2 | 10.07% | 89.1 | 2.48 | 72.1 | 94.6 | 10.91 |  | 25030205
[23 empty] | 7 | C02A250534B1 | A线 | 0 |  | 88 | 2.44 | 75.9 | 96.9 | 12.15 |  | 25030235
[23 empty] | 8 | C02A250551B2 | A线 | 792.2 | 15.88% | 274 | 4.63 | 91.6 | 98.6 | 11.72 |  | 25030261
[23 empty] | 9 | C02A250653A1 | A线 | 531.6 | 10.66% | 159.8 | 4.29 | 78.3 | 94.3 | 11.21 |  | 25030456
[23 empty] | 10 | C02A250654A1 | A线 | 534.2 | 10.71% | 135.5 | 3.55 | 78.3 | 94.7 | 11.89 |  | 25030459
[23 empty] | 11 | C02A250084B1 | A线 | 519 | 10.41% | 112.7 | 2.64 | 67.1 | 87.5 | 10.95 |  | 25010230
[23 empty] | 12 | C02A250184B3 | A线 | 526 | 10.55% | 92.6 | 2.44 | 73.6 | 92.2 | 11.87 |  | 25010504
405 | 2025-04-05 | 405 | 160 | 表内标注 | 食品 | 320 | 160 | 3.8 | 77 | 93 | 12 | 178 | 18 | 3.99 | 78.9 | 93.6 | 10.02 |  | 5082.2 | 15 | 达标 |  | 1 | C02A250021C2 | A线 | 524.8 | 10.33% | 278.7 | 5.22 | 90.5 | 97.9 | 11.87 |  | 25010040
[23 empty] | 2 | C02A250083B1 | A线 | 300.6 | 5.915% | 91.3 | 2.48 | 51.4 | 77.1 | 9.6 |  | 25010226
[23 empty] | 3 | C02A250111D1 | A线 | 511.8 | 10.07% | 274.3 | 4.94 | 92.1 | 98.7 | 10.91 |  | 25010292
[23 empty] | 4 | C02A250134F2 | A线 | 520.2 | 10.24% | 93 | 2.51 | 69.5 | 90.2 | 10.81 |  | 25010374
[23 empty] | 5 | C02A250263B2 | A线 | 512.2 | 10.08% | 178.6 | 4.8 | 71.2 | 90.1 | 11.71 |  | 25020108
[23 empty] | 6 | C02A250281F2 | A线 | 0 |  | 219.4 | 5.08 | 86.4 | 97.1 | 11.73 |  | 25020157
[23 empty] | 7 | C02A250324A3 | A线 | 0 |  | 118.7 | 3.03 | 64 | 88.3 | 11.87 |  | 25020284
[23 empty] | 8 | C02A250483A1 | A线 | 774.8 | 15.25% | 151.5 | 3.89 | 81 | 95.6 | 11.48 |  | 25030151
[23 empty] | 9 | C02A250584C1 | A线 | 345.2 | 6.792% | 124 | 2.99 | 83.3 | 98 | 11.04 |  | 25030328
[23 empty] | 10 | C02A250584C2 | A线 | 311.4 | 6.127% | 126.5 | 3.03 | 83.7 | 97.4 | 11.71 |  | 25030329
[23 empty] | 11 | C02A250621E2 | A线 | 0 |  | 257.5 | 5.11 | 90.6 | 98.3 | 11.61 |  | 25030392
[23 empty] | 12 | C02A250084A2 | A线 | 493.4 | 9.708% | 122.4 | 2.8 | 64.9 | 85.9 | 10.45 |  | 25010228
[23 empty] | 13 | C02A241711B3 | A线 | 281 | 5.529% | 282.1 | 5.3 | 91.1 | 98.4 | 11.01 |  | 24120075
[23 empty] | 14 | C02A250272A1 | A线 | 506.8 | 9.972% | 219.5 | 5.16 | 85.1 | 96.8 |  |  | 25020129
[23 empty] | 15 | C02A250552B2 | A线 | 0 |  | 216.9 | 5.2 | 78.3 | 94.2 |  |  | 25030266
406 | 2025-04-06 | 406-409 | 200 | 表内标注 | 胶囊 | 410 | 220 | 4.8 | 80 | 90 | 12 | 218.7 | -1.3 | 4.98 | 83.6 | 96 |  |  | 5167.2 | 14 | 不达标 | 冻力 | 1 | C02A250144A1 | A线 | 209.6 | 4.056% | 226 | 6.03 | 72.8 | 91.2 |  |  | 25010394
[23 empty] | 2 | C02A250272A2 | A线 | 481.2 | 9.313% | 217.7 | 5.22 | 84.9 | 96.7 |  |  | 25020130
[23 empty] | 3 | C02A250292A1 | A线 | 506.4 | 9.8% | 218.2 | 5.24 | 87.3 | 97.7 |  |  | 25020189
[23 empty] | 4 | C02A250343A1 | A线 | 507.4 | 9.82% | 200.7 | 6.16 | 66.4 | 88.3 |  |  | 25020336
[23 empty] | 5 | C02A250584A2 | A线 | 517.2 | 10.01% | 150.7 | 3.58 | 77.9 | 94.6 |  |  | 25030324
[23 empty] | 6 | C02A250601D1 | A线 | 352 | 6.812% | 247.7 | 4.69 | 89.9 | 98.2 |  |  | 25030352
[23 empty] | 7 | C02A250631C2 | A线 | 523.6 | 10.13% | 247.8 | 4.49 | 91.4 | 99.4 |  |  | 25030409
[23 empty] | 8 | C02A250651C4 | A线 | 248.2 | 4.803% | 219.4 | 4.72 | 89 | 98.5 |  |  | 25030449
[23 empty] | 9 | C02A250671C2 | A线 | 0 |  | 222.3 | 4.52 | 90.4 | 98.9 |  |  | 25030487
[23 empty] | 10 | C02A250682A2 | A线 | 322.8 | 6.247% | 217.7 | 4.89 | 85 | 96.9 |  |  | 25040022
[23 empty] | 11 | C02A250712A2 | A线 | 513.4 | 9.936% | 224.7 | 5.33 | 87.3 | 97.5 |  |  | 25040077
[23 empty] | 12 | C02A250431C2 | A线 | 0 |  | 239.3 | 5.02 | 89.8 | 98.1 |  |  | 25030064
[23 empty] | 13 | C02A250751D1 | A线 | 496.2 | 9.603% | 227.3 | 4.2 | 91.1 | 98.9 |  |  | 25040145
[23 empty] | 14 | C02A250342A2 | A线 | 489.2 | 9.467% | 241.2 | 5.66 | 79 | 93.8 |  |  | 25020332
407 | 2025-04-06 | 406-409 | 200 | 表内标注 | 胶囊 | 410 | 220 | 4.8 | 80 | 90 | 12 | 217.3 | -2.7 | 4.96 | 83.1 | 95.6 |  |  | 5024 | 13 | 不达标 | 冻力 | 1 | C02A250121D2 | A线 | 535.4 | 10.66% | 247.6 | 4.86 | 91.7 | 98.7 |  |  | 25010319
[23 empty] | 2 | C02A250272B1 | A线 | 0 |  | 203.3 | 5.05 | 75.8 | 92.3 |  |  | 25020132
[23 empty] | 3 | C02A250281F1 | A线 | 500 | 9.952% | 245.7 | 4.72 | 87.6 | 97.2 |  |  | 25020156
[23 empty] | 4 | C02A250292A2 | A线 | 0 |  | 217.8 | 5.27 | 87.3 | 97.8 |  |  | 25020190
[23 empty] | 5 | C02A250322A2 | A线 | 517.4 | 10.3% | 235.2 | 6.03 | 75.5 | 91.9 |  |  | 25020275
[23 empty] | 6 | C02A250322B2 | A线 | 484.2 | 9.638% | 218.4 | 5.66 | 70.8 | 90 |  |  | 25020278
[23 empty] | 7 | C02A250584A1 | A线 | 519.2 | 10.33% | 150.5 | 3.97 | 76.3 | 94.1 |  |  | 25030323
[23 empty] | 8 | C02A250593B2 | A线 | 427.8 | 8.515% | 186.9 | 4.8 | 77.1 | 94 |  |  | 25030341
[23 empty] | 9 | C02A250691C3 | A线 | 0 |  | 232.2 | 4.61 | 91 | 98.9 |  |  | 25040039
[23 empty] | 10 | C02A250701C1 | A线 | 510.2 | 10.16% | 218.2 | 4.61 | 90.4 | 99.1 |  |  | 25040053
[23 empty] | 11 | C02A250241E2 | A线 | 511.4 | 10.18% | 209.6 | 4.8 | 88.8 | 98 |  |  | 25020040
[23 empty] | 12 | C02A250262A3 | A线 | 506.2 | 10.08% | 209.8 | 4.77 | 88.5 | 97.8 |  |  | 25020100
[23 empty] | 13 | C02A250342A1 | A线 | 512.2 | 10.2% | 246.3 | 5.35 | 82.2 | 95 |  |  | 25020331
408 | 2025-04-06 | 406-409 | 220 | 表内标注 | 胶囊 | 185 | 240 | 4.8 | 85 | 90 | 12 | 237.1 | -2.9 | 5 | 81 | 94.3 |  |  | 5133.6 | 12 | 不达标 | 冻力、T450 | 1 | C02A250102A1 | A线 | 475.8 | 9.268% | 260 | 5.13 | 86.2 | 95.8 |  |  | 25010270
[23 empty] | 2 | C02A250171D3 | A线 | 240.2 | 4.679% | 259.9 | 5.11 | 90.8 | 98.4 |  |  | 25010462
[23 empty] | 3 | C02A250172B1 | A线 | 340.8 | 6.639% | 241.7 | 5.19 | 76.9 | 92 |  |  | 25010466
[23 empty] | 4 | C02A250172C1 | A线 | 483.2 | 9.412% | 241.8 | 5.27 | 73.9 | 90.2 |  |  | 25010467
[23 empty] | 5 | C02A250193A2 | A线 | 483.4 | 9.416% | 156.7 | 3.99 | 54.6 | 83.2 |  |  | 25010527
[23 empty] | 6 | C02A250211E1 | A线 | 491.6 | 9.576% | 256.4 | 4.43 | 89.7 | 98.1 |  |  | 25010574
[23 empty] | 7 | C02A250321G1 | A线 | 533.4 | 10.39% | 254.2 | 5 | 86.2 | 96.6 |  |  | 25020273
[23 empty] | 8 | C02A250363A1 | A线 | 504.4 | 9.825% | 209.2 | 5.87 | 68.3 | 89.6 |  |  | 25020393
[23 empty] | 9 | C02A250384A1 | A线 | 0 |  | 235.1 | 5.49 | 83.5 | 96 |  |  | 25020458
[23 empty] | 10 | C02A250631C1 | A线 | 509.2 | 9.919% | 249.1 | 4.49 | 91.1 | 99.3 |  |  | 25030408
[23 empty] | 11 | C02A250681E1 | A线 | 533.2 | 10.39% | 251.1 | 4.89 | 89.7 | 98.3 |  |  | 25040018
[23 empty] | 12 | C02A250383A2 | A线 | 538.4 | 10.49% | 238.2 | 5.63 | 85.3 | 96.4 |  |  | 25020456
409 | 2025-04-06 | 406-409 | 220 | 表内标注 | 胶囊 | 185 | 240 | 4.8 | 85 | 90 | 12 | 238.5 | -1.5 | 4.96 | 82.9 | 95.3 |  |  | 5021.2 | 10 | 不达标 | 冻力、T450 | 1 | C02A250042B2 | A线 | 508.2 | 10.12% | 256.9 | 5.16 | 83.2 | 94.6 |  |  | 25010100
[23 empty] | 2 | C02A250042B3 | A线 | 494.4 | 9.846% | 257.2 | 5.16 | 83.3 | 94.7 |  |  | 25010101
[23 empty] | 3 | C02A250251D3 | A线 | 506.8 | 10.09% | 260.4 | 3.91 | 90 | 97.6 |  |  | 25020076
[23 empty] | 4 | C02A250322A1 | A线 | 493.4 | 9.826% | 235.2 | 6.03 | 76.1 | 92.2 |  |  | 25020274
[23 empty] | 5 | C02A250363A2 | A线 | 522.8 | 10.41% | 202.8 | 5.79 | 68.5 | 89.8 |  |  | 25020394
[23 empty] | 6 | C02A250363B1 | A线 | 520.2 | 10.36% | 190.6 | 5.57 | 68.5 | 89.9 |  |  | 25020395
[23 empty] | 7 | C02A250531C1 | A线 | 464.2 | 9.245% | 259.3 | 4.23 | 87.2 | 98.2 |  |  | 25030226
[23 empty] | 8 | C02A250631C3 | A线 | 506.8 | 10.09% | 239.7 | 4.49 | 90.2 | 98.9 |  |  | 25030410
[23 empty] | 9 | C02A250691C1 | A线 | 493.2 | 9.822% | 244.2 | 4.49 | 91.5 | 98.9 |  |  | 25040037
[23 empty] | 10 | C02A250701D1 | A线 | 511.2 | 10.18% | 243.5 | 4.69 | 91.4 | 99.1 |  |  | 25040055
410 | 2025-04-10 | 410 | 180 | 表内标注 | [7 empty] | 189.4 |  | 4.43 | 83.1 | 96 |  |  | 1000.4 | 2 | 无客户标准 |  | 1 | C02A250762A2 | A线 | 501.4 | 50.12% | 186.2 | 4.41 | 82.8 | 95.7 |  |  | 25040168
[23 empty] | 2 | C02A250762A3 | A线 | 499 | 49.88% | 192.7 | 4.46 | 83.4 | 96.3 |  |  | 25040169
411 | 2025-04-10 | 410 | 240 | 表内标注 | 食品 | 360 | 260 | 4.8 | 85 | 90 | 12 | 282.3 | 22.3 | 5.1 | 89.3 | 97.9 |  |  | 2606.6 | 6 | 达标 |  | 1 | C02A241671B1 | A线 | 500.4 | 19.2% | 288.8 | 5.46 | 83 | 96.7
[23 empty] | 2 | C02A241681C1 | A线 | 506 | 19.41% | 288.8 | 5.11 | 90.3 | 97.8
[23 empty] | 3 | C02A241691B1 | A线 | 249.8 | 9.583% | 282.3 | 4.82 | 90.9 | 98.2
[23 empty] | 4 | C02A241691C1 | A线 | 471.4 | 18.08% | 281.9 | 4.97 | 91.6 | 98.6
[23 empty] | 5 | C02A241691C2 | A线 | 497.6 | 19.09% | 281.7 | 4.91 | 91.1 | 98.2
[23 empty] | 6 | C02A241691D4 | A线 | 381.4 | 14.63% | 266.2 | 5.24 | 90.2 | 98.3
401 | 2025-04-01 | JK4 | 240 | 表内标注 | 食品 | 360 | 260 | 4.8 | 85 | 90 | 12 | 264 | 4 | 4.95 | 85.3 | 95.8 |  |  | 5017 | 11 | 达标 |  | 1 | C02A250031C1 | A线 | 537.4 | 10.71% | 279.2 | 5.16 | 90.8 | 98.2 |  |  | 25010064
[23 empty] | 2 | C02A250071D2 | A线 | 524 | 10.44% | 261.8 | 4.91 | 90.8 | 98.4 |  |  | 25010182
[23 empty] | 3 | C02A250302B1 | A线 | 518.4 | 10.33% | 231.7 | 5.79 | 70.7 | 89.9 |  |  | 25020219
[23 empty] | 4 | C02A250401A1 | A线 | 237 | 4.724% | 289.2 | 4.91 | 89.8 | 98 |  |  | 25030006
[23 empty] | 5 | C02A250041B1 | A线 | 507.6 | 10.12% | 278.9 | 4.77 | 87.9 | 96.9 |  |  | 25010090
[23 empty] | 6 | C02A250041B2 | A线 | 402.6 | 8.025% | 277.9 | 4.75 | 87.7 | 96.7 |  |  | 25010091
[23 empty] | 7 | C02A250041C2 | A线 | 525.4 | 10.47% | 270.9 | 4.8 | 89.5 | 97.5 |  |  | 25010093
[23 empty] | 8 | C02A250281A1 | A线 | 203.4 | 4.054% | 280.2 | 4.75 | 90.2 | 97.9 |  |  | 25020147
[23 empty] | 9 | C02A250291C3 | A线 | 512.6 | 10.22% | 285.2 | 4.82 | 91.8 | 98.9 |  |  | 25020181
[23 empty] | 10 | C02A250371B2 | A线 | 541.8 | 10.8% | 286.4 | 4.77 | 89.6 | 97.5 |  |  | 25020408
[23 empty] | 11 | C02A241922B2 | A线 | 506.8 | 10.1% | 186.5 | 4.8 | 64.2 | 86 |  |  | 24120575
402 | 2025-04-01 | JK4 | 240 | 表内标注 | 食品 | 360 | 260 | 4.8 | 85 | 90 | 12 | 264.8 | 4.8 | 4.94 | 86.8 | 96.5 |  |  | 5091.4 | 11 | 达标 |  | 1 | C02A250031D2 | A线 | 531 | 10.43% | 273.7 | 5.33 | 91 | 98.6 |  |  | 25010068
[23 empty] | 2 | C02A250032C2 | A线 | 511.8 | 10.05% | 223.2 | 5.63 | 65.8 | 86.9 |  |  | 25010078
[23 empty] | 3 | C02A250101D1 | A线 | 516 | 10.13% | 276.7 | 4.94 | 90.3 | 97.8 |  |  | 25010262
[23 empty] | 4 | C02A250211E1 | A线 | 491.6 | 9.655% | 256.4 | 4.43 | 89.7 | 98.1 |  |  | 25010574
[23 empty] | 5 | C02A250281B1 | A线 | 256.8 | 5.044% | 277.6 | 4.75 | 90.5 | 98.3 |  |  | 25020148
[23 empty] | 6 | C02A250321G1 | A线 | 533.4 | 10.48% | 254.2 | 5 | 86.2 | 96.6 |  |  | 25020273
[23 empty] | 7 | C02A250331A1 | A线 | 244.8 | 4.808% | 276.7 | 5.02 | 82.4 | 94.1 |  |  | 25020289
[23 empty] | 8 | C02A250391E1 | A线 | 306.2 | 6.014% | 269.8 | 5.55 | 90.2 | 98 |  |  | 25020468
[23 empty] | 9 | C02A250601B1 | A线 | 793.8 | 15.59% | 286.6 | 4.52 | 92.7 | 98.6 |  |  | 25030348
[23 empty] | 10 | C02A250631B2 | A线 | 503.4 | 9.887% | 288.2 | 4.34 | 91.8 | 98.8 |  |  | 25030407
[23 empty] | 11 | C02A250782C2 | A线 | 402.6 | 7.907% | 224 | 5.22 | 80 | 94 |  |  | 25040209
403 | 2025-04-01 | JK4 | 240 | 表内标注 | 食品 | 360 | 260 | 4.8 | 85 | 90 | 12 | 265.9 | 5.9 | 4.95 | 82.9 | 94.5 |  |  | 4872.4 | 15 | 不达标 | T450 | 1 | C02A241801B3 | A线 | 491.4 | 10.09% | 289.5 | 5.08 | 88.4 | 97.5 |  |  | 24120250
[23 empty] | 2 | C02A241831C1 | A线 | 510.8 | 10.48% | 289.7 | 4.86 | 87.5 | 97.2 |  |  | 24120330
[23 empty] | 3 | C02A250021B2 | A线 | 0 |  | 283.8 | 5.19 | 90.8 | 98 |  |  | 25010038
[23 empty] | 4 | C02A250031C3 | A线 | 0 |  | 275.9 | 5.16 | 91.2 | 98.5 |  |  | 25010066
[23 empty] | 5 | C02A250051E2 | A线 | 0 |  | 265.3 | 5.05 | 91 | 98.5 |  |  | 25010123
[23 empty] | 6 | C02A250102C1 | A线 | 510 | 10.47% | 232.1 | 5.63 | 68 | 87 |  |  | 25010273
[23 empty] | 7 | C02A250221A1 | A线 | 236.4 | 4.852% | 285.3 | 4.66 | 90.9 | 98.3 |  |  | 25010594
[23 empty] | 8 | C02A250253A2 | A线 | 463.8 | 9.519% | 198.2 | 4.91 | 43.3 | 74.9 |  |  | 25020086
[23 empty] | 9 | C02A250361A1 | A线 | 0 |  | 289.6 | 4.91 | 91.5 | 98 |  |  | 25020374
[23 empty] | 10 | C02A250581C1 | A线 | 178.8 | 3.67% | 275.6 | 4.77 | 92 | 98.8 |  |  | 25030312
[23 empty] | 11 | C02A250771C1 | A线 | 493.2 | 10.12% | 267.2 | 4.29 | 91.8 | 98.2 |  |  | 25040179
[23 empty] | 12 | C02A250171B2 | A线 | 468.2 | 9.609% | 277.1 | 4.61 | 91 | 98.2 |  |  | 25010456
[23 empty] | 13 | C02A241691C2 | A线 | 497.6 | 10.21% | 281.7 | 4.91 | 91.1 | 98.2 |  |  | 24120039
[23 empty] | 14 | C02A241821C2 | A线 | 505.4 | 10.37% | 272.3 | 5.24 | 86.7 | 97.5 |  |  | 24120306
[23 empty] | 15 | C02A241911C2 | A线 | 516.8 | 10.61% | 269.1 | 5.13 | 89.1 | 97.6 |  |  | 24120533
401 | 2025-04-01 | JK4 | 240 | 表内标注 | 食品 | 360 | 260 | 4.8 | 85 | 90 | 12 | 265.2 | 5.2 | 4.96 | 87.2 | 96.2 |  |  | 5149 | 11 | 达标 |  | 1 | C02A241871E2 | A线 | 409.4 | 7.951% | 277.7 | 5.66 | 88.2 | 97 |  |  | 24120435
[23 empty] | 2 | C02A241933B1 | A线 | 494.4 | 9.602% | 172.4 | 4.72 | 52.2 | 77.7 |  |  | 24120610
[23 empty] | 3 | C02A250021C1 | A线 | 524.2 | 10.18% | 274.3 | 5.19 | 90.9 | 98 |  |  | 25010039
[23 empty] | 4 | C02A250051B1 | A线 | 505.4 | 9.815% | 279.3 | 4.8 | 88.2 | 97.2 |  |  | 25010116
[23 empty] | 5 | C02A250071D1 | A线 | 537 | 10.43% | 268.8 | 4.89 | 90.7 | 98.3 |  |  | 25010181
[23 empty] | 6 | C02A250091B1 | A线 | 537 | 10.43% | 273.9 | 5.52 | 89.6 | 98 |  |  | 25010233
[23 empty] | 7 | C02A250361E1 | A线 | 501.2 | 9.734% | 266.5 | 5.38 | 91.5 | 98.3 |  |  | 25020384
[23 empty] | 8 | C02A250811B1 | A线 | 486.2 | 9.443% | 273.8 | 4.46 | 92.2 | 98.4 |  |  | 25040256
[23 empty] | 9 | C02A250831A1 | A线 | 194 | 3.768% | 278.3 | 4.43 | 93.7 | 99.5 |  |  | 25040292
[23 empty] | 10 | C02A250831B1 | A线 | 483.4 | 9.388% | 273.7 | 4.29 | 93.4 | 99.2 |  |  | 25040293
[23 empty] | 11 | C02A250701B1 | A线 | 476.8 | 9.26% | 287.4 | 4.89 | 92.8 | 98.9 |  |  | 25040051
402 | 2025-04-01 | JK4 | 240 | 表内标注 | 食品 | 360 | 260 | 4.8 | 85 | 90 | 12 | 265 | 5 | 4.94 | 87.7 | 96.9 |  |  | 4978 | 14 | 达标 |  | 1 | C02A241711B2 | A线 | 506.4 | 10.17% | 285.1 | 5.27 | 90.6 | 98.3 |  |  | 24120074
[23 empty] | 2 | C02A250011B3 | A线 | 519.2 | 10.43% | 273.3 | 5.68 | 88.1 | 97.8 |  |  | 25010014
[23 empty] | 3 | C02A250031C2 | A线 | 521 | 10.47% | 272.7 | 5.16 | 90.7 | 98.2 |  |  | 25010065
[23 empty] | 4 | C02A250051E1 | A线 | 518 | 10.41% | 275.8 | 5 | 91.1 | 98.4 |  |  | 25010122
[23 empty] | 5 | C02A250091B2 | A线 | 499.6 | 10.04% | 273.2 | 5.52 | 89.9 | 98.2 |  |  | 25010234
[23 empty] | 6 | C02A250271B1 | A线 | 342.2 | 6.874% | 276.9 | 4.55 | 89.3 | 97.3 |  |  | 25020117
[23 empty] | 7 | C02A250323A2 | A线 | 0 |  | 172.4 | 5.05 | 50.4 | 80.5 |  |  | 25020280
[23 empty] | 8 | C02A250441A1 | A线 | 174 | 3.495% | 282 | 4.86 | 90.9 | 98.5 |  |  | 25030077
[23 empty] | 9 | C02A250631A1 | A线 | 239.6 | 4.813% | 286.5 | 4.15 | 90.6 | 98 |  |  | 25030405
[23 empty] | 10 | C02A250771B1 | A线 | 485 | 9.743% | 268.4 | 4.29 | 93 | 98.9 |  |  | 25040178
[23 empty] | 11 | C02A241781B2 | A线 | 337.8 | 6.786% | 273.3 | 4.66 | 89.5 | 96.6 |  |  | 24120210
[23 empty] | 12 | C02A250691A1 | A线 | 0 |  | 275.5 | 4.26 | 92.6 | 98.5 |  |  | 25040034
[23 empty] | 13 | C02A250133B1 | A线 | 511.6 | 10.28% | 169.2 | 4.72 | 64.7 | 86.7 |  |  | 25010360
[23 empty] | 14 | C02A250271B2 | A线 | 323.6 | 6.501% | 277.7 | 4.61 | 90.1 | 97.9 |  |  | 25020118
411 | 2025-04-11 | 0411-13 | 240 | 表内标注 | 食品 | 360 | 260 | 4.8 | 85 | 90 | 12 | 250.1 | -9.9 | 4.92 | 90.4 | 96.2 |  |  | 619.6 | 2 | 不达标 | 冻力 | 1 | C02B241261E2 | B线 | 445.2 | 71.85% | 241.7 | 4.89 | 88.9 | 95.3 |  |  | 24090047
[23 empty] | 2 | C02B241291F3 | B线 | 174.4 | 28.15% | 271.7 | 5 | 94.4 | 98.5 |  |  | 24090125
412 | 2025-04-11 | 0411-13 | 240 | 表内标注 | 食品 | 360 | 260 | 4.8 | 85 | 90 | 12 | 267.4 | 7.4 | 4.89 | 92.3 | 99.2 |  |  | 1016.2 | 2 | 达标 |  | 1 | C02A250141C3 | A线 | 508.6 | 50.05% | 269.7 | 4.89 | 92.4 | 99.2 |  |  | 25010382
[23 empty] | 2 | C02A250141D1 | A线 | 507.6 | 49.95% | 265 | 4.89 | 92.2 | 99.1 |  |  | 25010383
413 | 2025-04-11 | 0411-13 | 220 | 表内标注 | 胶囊 | 185 | 240 | 4.8 | 85 | 90 | 12 | 245.9 | 5.9 | 4.33 | 92.1 | 98.9 |  |  | 1085.6 | 3 | 不达标 | 粘度 | 1 | C02A250831C2 | A线 | 353.4 | 32.55% | 246.1 | 4.29 | 92.4 | 99 |  |  | 25040297
[23 empty] | 2 | C02A250841C2 | A线 | 438.6 | 40.4% | 246 | 4.32 | 91.8 | 98.8 |  |  | 25040318
[23 empty] | 3 | C02A250851D1 | A线 | 293.6 | 27.04% | 245.4 | 4.38 | 92.3 | 99.1 |  |  | 25040338
414 | 2025-04-14 | 414-16 | 200 | 表内标注 | 胶囊 | 410 | 220 | 4.8 | 80 | 90 | 12 | 218.9 | -1.1 | 4.81 | 85.5 | 95.7 |  |  | 5070 | 9 | 不达标 | 冻力 | 1 | 403 | 其他 | 1500 | 29.59% | 220.3 | 4.88 | 86.7 | 97.5
[23 empty] | 2 | C02B241241C1 | B线 | 220.8 | 4.355% | 227.6 | 4.06 | 89.8 | 96.2 |  |  | 24090003
[23 empty] | 3 | C02B241261D1 | B线 | 502.6 | 9.913% | 234.9 | 4.34 | 88.9 | 95.2 |  |  | 24090044
[23 empty] | 4 | C02B241262A1 | B线 | 531.4 | 10.48% | 215.2 | 5.3 | 81.5 | 92.2 |  |  | 24090051
[23 empty] | 5 | C02B241261E1 | B线 | 497.8 | 9.819% | 241.1 | 4.86 | 89 | 95.4 |  |  | 24090046
[23 empty] | 6 | C02B241251F1 | B线 | 533.8 | 10.53% | 240.4 | 5.44 | 81.2 | 92 |  |  | 24090027
[23 empty] | 7 | C02A250753A1 | A线 | 309 | 6.095% | 191.5 | 4.49 | 84.1 | 97.1 |  |  | 25040153
[23 empty] | 8 | C02A250723A2 | A线 | 458.2 | 9.037% | 182.2 | 4.41 | 82 | 95.8 |  |  | 25040099
[23 empty] | 9 | C02A250672A3 | A线 | 516.4 | 10.19% | 204.7 | 4.69 | 86.2 | 97.4 |  |  | 25040004
416 | 2025-04-14 | 414-16 | 200 | 表内标注 | 胶囊 | 410 | 220 | 4.8 | 80 | 90 | 12 | 218.8 | -1.2 | 4.8 | 86.4 | 96.6 |  |  | 4917.8 | 9 | 不达标 | 冻力、粘度 | 1 | 403 | 其他 | 2000 | 40.67% | 220.3 | 4.88 | 86.7 | 97.5
[23 empty] | 2 | C02B241261C1 | B线 | 465.4 | 9.464% | 246 | 4.41 | 88.5 | 95 |  |  | 24090042
[23 empty] | 3 | C02B241272B1 | B线 | 225 | 4.575% | 230.8 | 5.55 | 84.5 | 94.2 |  |  | 24090076
[23 empty] | 4 | C02B241261A1 | B线 | 221.6 | 4.506% | 185.3 | 3.53 | 81.8 | 92.7 |  |  | 24090040
[23 empty] | 5 | C02A250723A3 | A线 | 170.2 | 3.461% | 182.2 | 4.41 | 82.3 | 96.2 |  |  | 25040100
[23 empty] | 6 | C02A250772C2 | A线 | 505.6 | 10.28% | 196.8 | 4.46 | 86.4 | 97.4 |  |  | 25040189
[23 empty] | 7 | C02B241291E1 | B线 | 484.6 | 9.854% | 270.8 | 5.02 | 96.1 | 99.4 |  |  | 24090120
[23 empty] | 8 | C02A250693A2 | A线 | 452.6 | 9.203% | 170.2 | 4.23 | 81.4 | 96 |  |  | 25040045
[23 empty] | 9 | C02B241232B1 | B线 | 392.8 | 7.987% | 226.6 | 6.11 | 82.1 | 94.3 |  |  | 24070295
415 | 2025-04-14 | 414-16 | 200 | 表内标注 | 胶囊 | 410 | 220 | 4.8 | 80 | 90 | 12 | 216.4 | -3.6 | 4.79 | 87 | 96.3 |  |  | 5177 | 13 | 不达标 | 冻力、粘度 | 1 | 403 | 其他 | 1500 | 28.97% | 220.3 | 4.88 | 86.7 | 97.5
[23 empty] | 2 | C02B241292A1 | B线 | 391.4 | 7.56% | 239.7 | 6.56 | 84 | 93.9 |  |  | 24090130
[23 empty] | 3 | C02B241261F1 | B线 | 536.6 | 10.37% | 229 | 5.24 | 87.3 | 94.9 |  |  | 24090049
[23 empty] | 4 | C02B241243A1 | B线 | 300.8 | 5.81% | 168.4 | 3.65 | 80.3 | 92.1 |  |  | 24090012
[23 empty] | 5 | C02B241291G4 | B线 | 329.2 | 6.359% | 258.8 | 5.68 | 91.8 | 97.3 |  |  | 24090129
[23 empty] | 6 | C02B241294A2 | B线 | 486.8 | 9.403% | 159.5 | 4.43 | 83.5 | 94.3 |  |  | 24090137
[23 empty] | 7 | C02B241241A1 | B线 | 586 | 11.32% | 224.9 | 3.7 | 88.9 | 95.5 |  |  | 24090001
[23 empty] | 8 | C02A250691C2 | A线 | 517 | 9.986% | 235.5 | 4.49 | 91.8 | 99.3 |  |  | 25040038
[23 empty] | 9 | C02A250852A1 | A线 | 0 |  | 209.4 | 4.72 | 85.4 | 96 |  |  | 25040339
[23 empty] | 10 | C02A250652A1 | A线 | 0 |  | 203.6 | 4.75 | 87.9 | 98.2 |  |  | 25030450
[23 empty] | 11 | C02A250692A1 | A线 | 0 |  | 207.4 | 4.69 | 88.9 | 98.6 |  |  | 25040040
[23 empty] | 12 | C02A250772B2 | A线 |  |  | 200.7 | 5.02 | 84.8 | 96.9 |  |  | 25040187
[23 empty] | 13 | C02A250772C1 | A线 | 529.2 | 10.22% | 200.2 | 4.69 | 86.7 | 97.8 |  |  | 25040188
417 | 2025-04-17 | 417 | 140 | 表内标注 | 食品 | 500 | 150 | 3.6 | 77 | 93 | 12 | 182.5 | 32.5 | 3.87 | 79.1 | 94.1 |  |  | 5228.8 | 12 | 达标 |  | 1 | C02A250124C2 | A线 | 527.2 | 10.08% | 112.8 | 2.99 | 69.7 | 89.9 |  |  | 25010339
[23 empty] | 2 | C02A250263B3 | A线 | 456.6 | 8.732% | 159 | 4.34 | 70.4 | 90 |  |  | 25020109
[23 empty] | 3 | C02A250614A1 | A线 | 485.8 | 9.291% | 168.5 | 4.06 | 84.1 | 96.9 |  |  | 25030379
[23 empty] | 4 | C02A250653A2 | A线 | 529.2 | 10.12% | 158.4 | 4.23 | 78.2 | 94.2 |  |  | 25030457
[23 empty] | 5 | C02A250653B1 | A线 | 474.2 | 9.069% | 155.4 | 4.11 | 77.5 | 94 |  |  | 25030458
[23 empty] | 6 | C02A250751D2 | A线 | 219 | 4.188% | 216.3 | 4.23 | 90.6 | 98.6 |  |  | 25040146
[23 empty] | 7 | C02A241854A1 | A线 | 413.6 | 7.91% | 124.7 | 3.24 | 55 | 82.4 |  |  | 24120403
[23 empty] | 8 | C02A250231D1 | A线 | 500.4 | 9.57% | 267.4 | 4.49 | 90.3 | 98.2 |  |  | 25020011
[23 empty] | 9 | C02A250531C1 | A线 | 464.2 | 8.878% | 259.3 | 4.23 | 87.2 | 98.2 |  |  | 25030226
[23 empty] | 10 | C02A250251D1 | A线 | 505.8 | 9.673% | 266.4 | 3.85 | 90.8 | 98.1 |  |  | 25020074
[23 empty] | 11 | C02A250844A2 | A线 | 278.2 | 5.321% | 140.1 | 3.21 | 78.3 | 95 |  |  | 25040330
[23 empty] | 12 | C02A250744A1 | A线 | 374.6 | 7.164% | 149.5 | 3.15 | 80 | 95.2 |  |  | 25040139
501 | 2025-05-01 | 501 | 160 | 表内标注 | 食品 | 320 | 160 | 3.8 | 77 | 93 | 12 | 178.6 | 18.6 | 3.96 | 78.2 | 93.4 |  |  | 4822.6 | 13 | 达标 |  | 1 | C02A241654A2 | A线 | 0 |  | 134.9 | 3.49 | 82.6 | 95.5 |  |  | 24110485
[23 empty] | 2 | C02A250174B2 | A线 | 504.6 | 10.46% | 115.4 | 2.83 | 74.6 | 93.8 |  |  | 25010475
[23 empty] | 3 | C02A250213A2 | A线 | 500.2 | 10.37% | 175.1 | 5.16 | 70.1 | 89.9 |  |  | 25010587
[23 empty] | 4 | C02A250394C3 | A线 | 523 | 10.84% | 112.7 | 2.77 | 69.9 | 89.5 |  |  | 25030003
[23 empty] | 5 | C02A250394C4 | A线 | 452.8 | 9.389% | 112.9 | 2.77 | 69.9 | 89.3 |  |  | 25030004
[23 empty] | 6 | C02A250771C2 | A线 | 526.6 | 10.92% | 215.8 | 4.17 | 90.3 | 98.8 |  |  | 25040180
[23 empty] | 7 | C02A250851C2 | A线 | 413.6 | 8.576% | 242.9 | 4.41 | 91.8 | 98.9 |  |  | 25040337
[23 empty] | 8 | C02A241912A2 | A线 | 507.4 | 10.52% | 198.7 | 4.91 | 58.7 | 83.5 |  |  | 24120543
[23 empty] | 9 | C02A250231D3 | A线 | 417.4 | 8.655% | 243.8 | 4.75 | 89.4 | 97.6 |  |  | 25020013
[23 empty] | 10 | C02A250761C1 | A线 | 527 | 10.93% | 230.5 | 4.32 | 90.4 | 99 |  |  | 25040163
[23 empty] | 11 | C02A250671D1 | A线 | 0 |  | 207.4 | 4.46 | 88.6 | 98 |  |  | 25030488
[23 empty] | 12 | C02A250773A1 | A线 | 450 | 9.331% | 149.2 | 3.61 | 79.5 | 95 |  |  | 25040190
[23 empty] | 13 | C02A250783A1 | A线 | 0 |  | 146.1 | 3.67 | 80.1 | 95.3 |  |  | 25040210
502 | 2025-05-02 | 502 | 140 | 表内标注 | 食品 | 500 | 150 | 3.6 | 77 | 93 | 12 | 159.9 | 9.9 | 3.75 | 75.4 | 92.8 |  |  | 10031.8 | 22 | 不达标 | T450、T620 | 1 | C02A241824C2 | A线 | 271.6 | 2.707% | 99.4 | 2.67 | 56.1 | 85.4 |  |  | 24120326
[23 empty] | 2 | C02A241844C1 | A线 | 533.2 | 5.315% | 93.7 | 2.61 | 54.8 | 81.4 |  |  | 24120380
[23 empty] | 3 | C02A241864B1 | A线 | 221.2 | 2.205% | 110.8 | 3.15 | 55.2 | 82.2 |  |  | 24120423
[23 empty] | 4 | C02A241864C2 | A线 | 365.4 | 3.642% | 118.5 | 3.24 | 49.6 | 78.6 |  |  | 24120425
[23 empty] | 5 | C02A241671B1 | A线 | 500.4 | 4.988% | 288.8 | 5.46 | 83 | 96.7 |  |  | 24110515
[23 empty] | 6 | C02A241691B1 | A线 | 249.8 | 2.49% | 282.3 | 4.82 | 90.9 | 98.2 |  |  | 24120037
[23 empty] | 7 | C02A241691D4 | A线 | 381.4 | 3.802% | 266.2 | 5.24 | 90.2 | 98.3 |  |  | 24120044
[23 empty] | 8 | C02A250222A1 | A线 | 529.2 | 5.275% | 206.1 | 4.61 | 89.6 | 98.3 |  |  | 25010605
[23 empty] | 9 | C02A250304C1 | A线 | 470 | 4.685% | 108.1 | 2.96 | 64 | 88.5 |  |  | 25020229
[23 empty] | 10 | C02A250513A2 | A线 | 419.6 | 4.183% | 141.2 | 3.46 | 81.4 | 96.7 |  |  | 25030201
[23 empty] | 11 | C02A250594A1 | A线 | 500.4 | 4.988% | 121.5 | 3.15 | 74.5 | 94.2 |  |  | 25030342
[23 empty] | 12 | C02A250594A2 | A线 | 525.4 | 5.237% | 121.4 | 3.28 | 77.7 | 96.1 |  |  | 25030343
[23 empty] | 13 | C02A250594B1 | A线 | 363 | 3.618% | 123.7 | 3.36 | 78.9 | 96.5 |  |  | 25030344
[23 empty] | 14 | C02A241901E1 | A线 | 494.8 | 4.932% | 272 | 5.6 | 86.5 | 96.9 |  |  | 24120511
[23 empty] | 15 | C02A241901E2 | A线 | 431 | 4.296% | 272.7 | 5.55 | 86.9 | 97.2 |  |  | 24120512
[23 empty] | 16 | C02A250624A1 | A线 | 533 | 5.313% | 124.5 | 3.36 | 79.8 | 95.5 |  |  | 25030400
[23 empty] | 17 | C02A250614B1 | A线 | 745.6 | 7.432% | 129 | 3.15 | 82.9 | 97.6 |  |  | 25030381
[23 empty] | 18 | C02A241884B1 | A线 | 507 | 5.054% | 134.3 | 3.49 | 53.9 | 80.4 |  |  | 24120476
[23 empty] | 19 | C02A250313A1 | A线 | 491 | 4.894% | 156.1 | 4.26 | 73.3 | 91.9 |  |  | 25020251
[23 empty] | 20 | C02A250664A2 | A线 | 496 | 4.944% | 126.8 | 2.99 | 71.7 | 91 |  |  | 25030480
[23 empty] | 21 | C02A250673A2 | A线 | 505.8 | 5.042% | 126.8 | 3.12 | 78.7 | 94.9 |  |  | 25040009
[23 empty] | 22 | C02A250763A2 | A线 | 497 | 4.954% | 136.9 | 3.36 | 83.2 | 96.9 |  |  | 25040173
503 | 2025-05-03 | 503 | 140 | 表内标注 | 食品 | 500 | 150 | 3.6 | 77 | 93 | 12 | 157.2 | 7.2 | 3.8 | 77.8 | 94.1 |  |  | 10006.6 | 23 | 达标 |  | 1 | C02A251004A1 | A线 | 500.2 | 4.999% | 135.5 | 3.99 | 71.5 | 90.9 |  |  | 25050086
[23 empty] | 2 | C02A251004A2 | A线 | 410.4 | 4.101% | 135.3 | 3.7 | 70.8 | 90.7 |  |  | 25050087
[23 empty] | 3 | C02A250944A2 | A线 | 420.6 | 4.203% | 143 | 3.97 | 68.6 | 90.1 |  |  | 25040528
[23 empty] | 4 | C02A250904B1 | A线 | 347.4 | 3.472% | 98.6 | 2.67 | 73.9 | 94.5 |  |  | 25040443
[23 empty] | 5 | C02A250904C1 | A线 | 511 | 5.107% | 95.4 | 2.54 | 73.8 | 94.7 |  |  | 25040444
[23 empty] | 6 | C02A250904C2 | A线 | 525.4 | 5.251% | 85.2 | 2.44 | 73.9 | 95 |  |  | 25040445
[23 empty] | 7 | C02A250963A1 | A线 | 483 | 4.827% | 240.6 | 5.24 | 87 | 97.5 |  |  | 25040559
[23 empty] | 8 | C02A250963A2 | A线 | 489.6 | 4.893% | 223.7 | 5.49 | 83.1 | 95.5 |  |  | 25040560
[23 empty] | 9 | C02A250964A3 | A线 | 300.4 | 3.002% | 151.3 | 3.77 | 75.3 | 93.6 |  |  | 25050004
[23 empty] | 10 | C02A250964B1 | A线 | 300 | 2.998% | 119.7 | 3.12 | 74.7 | 93 |  |  | 25050005
[23 empty] | 11 | C02A250964B2 | A线 | 387 | 3.867% | 116.4 | 3.12 | 74.5 | 92.2 |  |  | 25050006
[23 empty] | 12 | C02A250964C1 | A线 | 329 | 3.288% | 113 | 3.03 | 74.4 | 93.2 |  |  | 25050007
[23 empty] | 13 | C02A250972A2 | A线 | 464.4 | 4.641% | 223.7 | 4.49 | 85.9 | 96.7 |  |  | 25050015
[23 empty] | 14 | C02A250972B1 | A线 | 500.8 | 5.005% | 226.6 | 5.3 | 83.6 | 95.9 |  |  | 25050016
[23 empty] | 15 | C02A250964A1 | A线 | 498.4 | 4.981% | 195.5 | 4.72 | 75.6 | 92.2 |  |  | 25050002
[23 empty] | 16 | C02A250964A2 | A线 | 475 | 4.747% | 166.4 | 4.17 | 74.8 | 92.3 |  |  | 25050003
[23 empty] | 17 | C02A250984C1 | A线 | 473.6 | 4.733% | 138.6 | 3.21 | 79 | 94.4 |  |  | 25050048
[23 empty] | 18 | C02A250984C2 | A线 | 434 | 4.337% | 137.3 | 3.21 | 78.9 | 94.1 |  |  | 25050049
[23 empty] | 19 | C02A250984B1 | A线 | 459.6 | 4.593% | 121.1 | 3.12 | 82 | 96.6 |  |  | 25050047
[23 empty] | 20 | C02A250974C1 | A线 | 490.2 | 4.899% | 124.1 | 2.96 | 79.1 | 95.5 |  |  | 25050026
[23 empty] | 21 | C02A250974C2 | A线 | 345 | 3.448% | 120.6 | 2.7 | 77.5 | 94.9 |  |  | 25050027
[23 empty] | 22 |  | 无批号(计划/虚拟行) | 360 | 3.598% | 155 | 3.7 | 76 | 92
[23 empty] | 23 | C02A241741C2 | A线 | 501.6 | 5.013% | 278.4 | 5.35 | 88.3 | 96.9 |  |  | 24120136
504 | 2025-05-04 | 504 | 120 | 表内标注 | 食品 | 40 | 130 | 3.5 | 70 | 90 |  | 131 | 1 | 3.38 | 75.9 | 93.5 |  | 9.61 | 10050 | 21 | 不达标 | 粘度 | 1 | C02A250654A3 | A线 | 415.4 | 4.133% | 129 | 3.4 | 78.8 | 95 |  | 9 | 25030461
[23 empty] | 2 | C02A250764A1 | A线 | 537 | 5.343% | 120.9 | 2.9 | 78 | 94.2 |  | 9.2 | 25040175
[23 empty] | 3 | C02A250764A2 | A线 | 607.4 | 6.044% | 123.1 | 2.96 | 78 | 94.3 |  | 9.2 | 25040176
[23 empty] | 4 | C02A250344C2 | A线 | 535.4 | 5.327% | 90.5 | 2.51 | 57.5 | 82.1 |  | 8.1 | 25020345
[23 empty] | 5 | C02A250754B1 | A线 | 798.4 | 7.944% | 116.9 | 2.8 | 75.5 | 94.6 |  | 11.5 | 25040158
[23 empty] | 6 | C02A250763B1 | A线 | 508.4 | 5.059% | 137.5 | 3.31 | 83.2 | 96.8 |  | 10.2 | 25040174
[23 empty] | 7 | C02A250752C3 | A线 | 317.6 | 3.16% | 222.6 | 5.16 | 86.7 | 97.8 |  | 9.9 | 25040152
[23 empty] | 8 | C02A250954A2 | A线 | 519.8 | 5.172% | 128.1 | 3.58 | 80 | 95.9 |  | 11.5 | 25040546
[23 empty] | 9 | C02A250992A2 | A线 | 464.2 | 4.619% | 190.1 | 4.69 | 88.7 | 98.3 |  | 11 | 25050058
[23 empty] | 10 | 24LMB0824E1 | LMB(外购/旧料) | 552 | 5.493% | 93.3 | 3.09 | 75.1 | 93.2 |  | 6.4 | 24050381
[23 empty] | 11 | C02A250864B2 | A线 | 320.6 | 3.19% | 108.6 | 2.83 | 76.8 | 94 |  | 11.2 | 25040367
[23 empty] | 12 | C02A250954A1 | A线 | 520.4 | 5.178% | 130.5 | 3.65 | 80 | 95.9 |  | 11.5 | 25040545
[23 empty] | 13 | C02A250344A1 | A线 | 497.8 | 4.953% | 151.6 | 3.94 | 74.3 | 92.2 |  | 8.1 | 25020340
[23 empty] | 14 | C02A250293A3 | A线 | 509.4 | 5.069% | 148.3 | 3.91 | 64.3 | 88.1 |  | 6.5 | 25020200
[23 empty] | 15 | C02A250794B2 | A线 | 275.6 | 2.742% | 111.3 | 2.83 | 78.4 | 95.6 |  | 11 | 25040236
[23 empty] | 16 | C02A250784A1 | A线 | 514 | 5.114% | 114.1 | 2.9 | 77.8 | 95.3 |  | 9.4 | 25040212
[23 empty] | 17 | C02A251004B1 | A线 | 334.4 | 3.327% | 123.8 | 3.36 | 75.2 | 94.3 |  | 9.4 | 25050088
[23 empty] | 18 | C02A251024A2 | A线 | 501 | 4.985% | 125.3 | 3.24 | 77.1 | 94.5 |  | 11.2 | 25050130
[23 empty] | 19 | C02A250013A2 | A线 | 518.8 | 5.162% | 165.8 | 4.32 | 63.3 | 86.1 |  | 6.5 | 25010027
[23 empty] | 20 | C02A251024A3 | A线 | 471.6 | 4.693% | 125.9 | 3.18 | 77 | 94.3 |  | 11.2 | 25050131
[23 empty] | 21 | C02A251024B1 | A线 | 330.8 | 3.292% | 125.9 | 3.18 | 77.2 | 94.5 |  | 11.2 | 25050132
601 | 2025-06-01 | 601-2 | 160 | 表内标注 | 食品 | 320 | 160 | 3.8 | 77 | 93 | 12 | 178.2 | 18.2 | 4.01 | 79.5 | 94.2 | 11.17 |  | 10065 | 20 | 达标 |  | 1 | C02A251053A1 | A线 | 772.4 | 7.674% | 177.7 | 4.26 | 84 | 96.2 | 12.19 |  | 25050168
[23 empty] | 2 | C02A250283C1 | A线 | 462.6 | 4.596% | 105.1 | 2.8 | 61 | 87.4 | 9.9 |  | 25020173
[23 empty] | 3 | C02A250343A2 | A线 | 545 | 5.415% | 179.4 | 5.35 | 70.6 | 90.7 | 11.27 |  | 25020337
[23 empty] | 4 | C02A250102C2 | A线 | 506.2 | 5.029% | 225.7 | 5.63 | 68.2 | 87.1 | 9.25 |  | 25010274
[23 empty] | 5 | C02A251001B3 | A线 | 485.6 | 4.825% | 269.1 | 4.32 | 92.7 | 98.8 | 12.35 |  | 25050074
[23 empty] | 6 | C02A250981E2 | A线 | 252.6 | 2.51% | 226.9 | 4.32 | 90.8 | 98.9 | 11.72 |  | 25050036
[23 empty] | 7 | C02A251002B2 | A线 | 303.2 | 3.012% | 212.7 | 5.02 | 76.7 | 92.3 | 8.92 |  | 25050083
[23 empty] | 8 | 24LMB0224B2 | LMB(外购/旧料) | 535.6 | 5.321% | 91.6 | 2.64 | 85.3 | 97.9 | 11.4 |  | 24020032
[23 empty] | 9 | C02A250324C2 | A线 | 524.2 | 5.208% | 120.5 | 2.77 | 66.4 | 89 | 11.59 |  | 25020287
[23 empty] | 10 | C02A250512A1 | A线 | 636 | 6.319% | 242.5 | 4.46 | 88.7 | 98.3 | 10.36 |  | 25030196
[23 empty] | 11 | C02A250494G2 | A线 | 215 | 2.136% | 135.9 | 2.87 | 78.9 | 96.1 | 11.34 |  | 25030178
[23 empty] | 12 | C02A250634A2 | A线 | 395.2 | 3.926% | 106.6 | 2.77 | 69.3 | 89.9 | 12.07 |  | 25030423
[23 empty] | 13 | C02A250244C2 | A线 | 519 | 5.156% | 118.6 | 3.12 | 66.8 | 88.3 | 9.93 |  | 25020061
[23 empty] | 14 | C02A250693A1 | A线 | 508 | 5.047% | 176.7 | 4.32 | 82.6 | 96.3 | 11.03 |  | 25040044
[23 empty] | 15 | C02A251051D1 | A线 | 779.4 | 7.744% | 213.9 | 4.32 | 91.1 | 98.7 | 12.53 |  | 25050164
[23 empty] | 16 | 24LMB0992A1 | LMB(外购/旧料) | 559.2 | 5.556% | 252.3 | 5.57 | 76.3 | 91 | 11.22 |  | 24060244
[23 empty] | 17 | C02A251062A1 | A线 | 834.2 | 8.288% | 206.6 | 3.89 | 86.1 | 96.5 | 10.71 |  | 25050176
[23 empty] | 18 | C02A250974A2 | A线 | 428.8 | 4.26% | 127.6 | 3.18 | 79.7 | 95.6 | 11.11 |  | 25050024
[23 empty] | 19 | C02A250974B1 | A线 | 296 | 2.941% | 125.3 | 3.12 | 79.9 | 95.5 | 11.57 |  | 25050025
[23 empty] | 20 | C02A250983A1 | A线 | 506.8 | 5.035% | 162.7 | 4.03 | 81.8 | 96 | 11.94 |  | 25050042
602 | 2025-06-01 | 601-2 | 140 | 表内标注 | 食品 | 500 | 150 | 3.6 | 77 | 93 | 12 | 157.6 | 7.6 | 3.84 | 78.8 | 94.6 | 11.51 |  | 9996.6 | 20 | 达标 |  | 1 | C02A251013A1 | A线 | 413 | 4.131% | 179.6 | 4.52 | 82.1 | 95.9 | 11.63 |  | 25050103
[23 empty] | 2 | C02A251013A2 | A线 | 312.8 | 3.129% | 170.2 | 4.43 | 81.5 | 95.6 | 11.85 |  | 25050104
[23 empty] | 3 | C02A251114G1 | A线 | 792.4 | 7.927% | 102.4 | 2.9 | 74.2 | 93.2 | 12.64 |  | 25050258
[23 empty] | 4 | C02A251114G2 | A线 | 97.4 | 0.9743% | 105.6 | 3.03 | 75.4 | 93.8 | 12.55 |  | 25050259
[23 empty] | 5 | C02A251032C1 | A线 | 199.4 | 1.995% | 196.8 | 4.89 | 81.8 | 95.5 | 10.7 |  | 25050141
[23 empty] | 6 | C02A251114D1 | A线 | 856.2 | 8.565% | 111.7 | 2.93 | 79.7 | 95.4 | 13.74 |  | 25050255
[23 empty] | 7 | C02A251114F1 | A线 | 851.6 | 8.519% | 110.5 | 3.15 | 75.9 | 93.9 | 12.35 |  | 25050257
[23 empty] | 8 | C02A250574B1 | A线 | 494.8 | 4.95% | 146.9 | 4.03 | 73.9 | 93.6 | 10.3 |  | 25030306
[23 empty] | 9 | C02A251102B1 | A线 | 815.8 | 8.161% | 226.2 | 4.89 | 86.7 | 97 | 11.43 |  | 25050233
[23 empty] | 10 | C02A250244C1 | A线 | 533.6 | 5.338% | 123.8 | 3.21 | 71.1 | 90.8 | 10.1 |  | 25020060
[23 empty] | 11 | C02A250962B2 | A线 | 495.8 | 4.96% | 216.5 | 4.61 | 86.5 | 97.8 | 10.79 |  | 25040557
[23 empty] | 12 | C02A250944A1 | A线 | 499.4 | 4.996% | 142.9 | 4.03 | 67.8 | 88.9 | 10.55 |  | 25040527
[23 empty] | 13 | C02A251104B1 | A线 | 833.6 | 8.339% | 113.7 | 2.9 | 79.7 | 95.5 | 11.44 |  | 25050238
[23 empty] | 14 | C02A250962A2 | A线 | 387 | 3.871% | 222.4 | 4.34 | 88 | 98.7 | 10.06 |  | 25040555
[23 empty] | 15 | C02A250962B1 | A线 | 459 | 4.592% | 212.7 | 4.34 | 87.5 | 98.4 | 10.46 |  | 25040556
[23 empty] | 16 | C02A250991C1 | A线 | 506.4 | 5.066% | 238.8 | 4.46 | 92.1 | 99.1 | 11.94 |  | 25050054
[23 empty] | 17 | C02A250683A2 | A线 | 470.8 | 4.71% | 167.9 | 4.52 | 67.8 | 89.6 | 11.46 |  | 25040028
[23 empty] | 18 | C02A250724A1 | A线 | 285.8 | 2.859% | 145.8 | 3.67 | 80.8 | 96 | 10.49 |  | 25040101
[23 empty] | 19 | C02A250883A2 | A线 | 469.8 | 4.7% | 142.7 | 3.65 | 79.5 | 94.8 | 10.89 |  | 25040406
[23 empty] | 20 | C02A250323A3 | A线 | 222 | 2.221% | 172.3 | 5.02 | 51 | 80.9 | 12.09 |  | 25020281
603 | 2025-06-03 | 603 | 160 | 表内标注 | 食品 | 320 | 160 | 3.8 | 77 | 93 | 12 | 177.2 | 17.2 | 4 | 79.9 | 94.5 | 11.49 |  | 10104.6 | 20 | 达标 |  | 1 | 23LMB1534C1 | LMB(外购/旧料) | 312.6 | 3.094% | 89.8 | 2.77 | 62.1 | 83.7 | 13.79 |  | 23080547
[23 empty] | 2 | 24LMB1154C1 | LMB(外购/旧料) | 466.6 | 4.618% | 90 | 2.74 | 79.8 | 94.3 | 12.71 |  | 24070094
[23 empty] | 3 | C02A250133A1 | A线 | 427.8 | 4.234% | 190.1 | 5.05 | 61 | 84.2 | 10.93 |  | 25010359
[23 empty] | 4 | C02A250134F1 | A线 | 528.6 | 5.231% | 95.3 | 2.51 | 69.6 | 90.4 | 10.9 |  | 25010373
[23 empty] | 5 | C02A250353A2 | A线 | 420 | 4.157% | 229.4 | 5.71 | 82.1 | 95.6 | 10.81 |  | 25020364
[23 empty] | 6 | C02A250434B2 | A线 | 277 | 2.741% | 123.1 | 2.87 | 69.2 | 90.6 | 9.79 |  | 25030076
[23 empty] | 7 | C02A250562A1 | A线 | 536.2 | 5.306% | 241.1 | 5.79 | 80.7 | 95.4 | 10.92 |  | 25030282
[23 empty] | 8 | C02A250611D2 | A线 | 435.2 | 4.307% | 260.9 | 5.6 | 92.3 | 99.4 | 9.53 |  | 25030372
[23 empty] | 9 | C02A250771C3 | A线 | 506 | 5.008% | 211.9 | 4.2 | 90.1 | 98.6 | 12.07 |  | 25040181
[23 empty] | 10 | C02A250804A1 | A线 | 500.4 | 4.952% | 139.9 | 3.53 | 71.6 | 91.8 | 10.35 |  | 25040252
[23 empty] | 11 | C02A251054A1 | A线 | 777.6 | 7.696% | 111 | 3.09 | 81 | 96.9 | 12.91 |  | 25050170
[23 empty] | 12 | C02A251081A1 | A线 | 298 | 2.949% | 276.8 | 4.15 | 91.8 | 98.9 | 11.18 |  | 25050198
[23 empty] | 13 | C02A251084A1 | A线 | 804.4 | 7.961% | 111.4 | 3.03 | 81.5 | 97.1 | 11.43 |  | 25050210
[23 empty] | 14 | C02A251111B1 | A线 | 813.2 | 8.048% | 261 | 4.15 | 92.2 | 98.6 | 12.04 |  | 25050243
[23 empty] | 15 | C02A251111D1 | A线 | 803.2 | 7.949% | 253.7 | 4.38 | 91.8 | 98.7 | 12.24 |  | 25050245
[23 empty] | 16 | C02A250882B3 | A线 | 518.8 | 5.134% | 188.9 | 5.19 | 75.6 | 92.5 | 11.89 |  | 25040403
[23 empty] | 17 | C02A250934B2 | A线 | 215.4 | 2.132% | 147.8 | 3.67 | 74.2 | 92.2 | 10.31 |  | 25040510
[23 empty] | 18 | C02A250954B1 | A线 | 542.4 | 5.368% | 134.4 | 3.28 | 71.5 | 90.8 | 11.05 |  | 25040547
[23 empty] | 19 | C02A250844B1 | A线 | 406 | 4.018% | 148.3 | 3.24 | 78.7 | 94.7 | 10.71 |  | 25040331
[23 empty] | 20 | C02A250973A1 | A线 | 515.2 | 5.099% | 195.5 | 5.11 | 76.2 | 92.7 | 11.49 |  | 25050020
604 | 2025-06-04 | 604 | 240 | 表内标注 | 食品 | 360 | 260 | 4.8 | 85 | 90 | 12 | 247.4 | -12.6 | 4.97 | 82.7 | 94.8 |  |  | 10125.4 | 21 | 不达标 | 冻力、T450 | 1 | C02A251122A1 | A线 | 841.6 | 8.312% | 243 | 4.8 | 84.3 | 96.3 |  |  | 25060005
[23 empty] | 2 | C02A250152B2 | A线 | 297.8 | 2.941% | 246.5 | 6.43 | 79.6 | 93.8 |  |  | 25010415
[23 empty] | 3 | C02A250172A3 | A线 | 446.4 | 4.409% | 244.7 | 4.72 | 87.4 | 97 |  |  | 25010465
[23 empty] | 4 | C02A251091D1 | A线 | 847.2 | 8.367% | 238.4 | 4.15 | 89 | 98.3 |  |  | 25050218
[23 empty] | 5 | C02A250312A3 | A线 | 384 | 3.792% | 238 | 6.43 | 67.8 | 87.3 |  |  | 25020247
[23 empty] | 6 | C02A250312C1 | A线 | 486.8 | 4.808% | 233.2 | 6.64 | 70 | 89.1 |  |  | 25020249
[23 empty] | 7 | C02A250931B3 | A线 | 488.2 | 4.822% | 272.6 | 4.43 | 91 | 98.1 |  |  | 25040493
[23 empty] | 8 | C02A250252A2 | A线 | 493.2 | 4.871% | 229.6 | 5.35 | 57.1 | 82.2 |  |  | 25020083
[23 empty] | 9 | C02A250283A1 | A线 | 505.6 | 4.993% | 191.5 | 5.68 | 54.1 | 81.5 |  |  | 25020169
[23 empty] | 10 | C02A250601E1 | A线 | 525.4 | 5.189% | 250.6 | 4.86 | 90.1 | 98.1 |  |  | 25030353
[23 empty] | 11 | C02A251001C2 | A线 | 392 | 3.871% | 256.7 | 4.41 | 92 | 99 |  |  | 25050076
[23 empty] | 12 | C02A250032C3 | A线 | 295.4 | 2.917% | 222.9 | 5.66 | 65.6 | 86.9 |  |  | 25010079
[23 empty] | 13 | C02A251121B2 | A线 | 391.6 | 3.868% | 274.2 | 4.49 | 87.5 | 97 |  |  | 25060003
[23 empty] | 14 | C02A251121C1 | A线 | 299.2 | 2.955% | 263.1 | 4.46 | 88.1 | 97.5 |  |  | 25060004
[23 empty] | 15 | C02A251122A2 | A线 | 324.6 | 3.206% | 245 | 4.82 | 84.4 | 96.3 |  |  | 25060006
[23 empty] | 16 | C02A251131A1 | A线 | 239.2 | 2.362% | 274.3 | 4.43 | 87.9 | 96.5 |  |  | 25060010
[23 empty] | 17 | C02A250331E2 | A线 | 279.2 | 2.757% | 249.7 | 5.3 | 87 | 97 |  |  | 25020301
[23 empty] | 18 | C02A251091B1 | A线 | 739.2 | 7.3% | 245.4 | 4.11 | 90.1 | 98.8 |  |  | 25050216
[23 empty] | 19 | C02A250461C1 | A线 | 765.2 | 7.557% | 279.7 | 4.8 | 91.5 | 98.5 |  |  | 25030108
[23 empty] | 20 | C02A250081F2 | A线 | 541.8 | 5.351% | 251.7 | 5.3 | 84.2 | 95 |  |  | 25010215
[23 empty] | 21 | C02A250121D1 | A线 | 541.8 | 5.351% | 253.7 | 4.89 | 91.9 | 98.9 |  |  | 25010318
605 | 2025-06-05 | 0605 | 160 | 表内标注 | 食品 | 320 | 160 | 3.8 | 77 | 93 | 12 | 170.4 | 10.4 | 3.9 | 79.7 | 94.4 |  |  | 10021.2 | 14 | 达标 |  | 1 | C02A251113A2 | A线 | 425.4 | 4.245% | 188.7 | 4.89 | 72.9 | 91 |  |  | 25050251
[23 empty] | 2 | C02A250783A2 | A线 | 367.2 | 3.664% | 146.8 | 3.77 | 78.8 | 94.8 |  |  | 25040211
[23 empty] | 3 | C02A251071C1 | A线 | 871.2 | 8.694% | 206.9 | 4.03 | 88.7 | 97.9 |  |  | 25050187
[23 empty] | 4 | C02A251114B1 | A线 | 718.4 | 7.169% | 132.7 | 3.53 | 81.9 | 96.2 |  |  | 25050253
[23 empty] | 5 | C02A251121A1 | A线 | 633.2 | 6.319% | 277.8 | 4.43 | 89.4 | 97.9 |  |  | 25060001
[23 empty] | 6 | C02A251044A1 | A线 | 809.6 | 8.079% | 115.9 | 3.31 | 74.4 | 94.1 |  |  | 25050159
[23 empty] | 7 | C02A251133A1 | A线 | 930 | 9.28% | 158.8 | 4.2 | 74.9 | 90.8 |  |  | 25060017
[23 empty] | 8 | C02A251114E1 | A线 | 792.4 | 7.907% | 114.2 | 3.03 | 79 | 95.3 |  |  | 25050256
[23 empty] | 9 | C02A251123A1 | A线 | 827.8 | 8.26% | 198.5 | 4.77 | 78.4 | 94.2 |  |  | 25060007
[23 empty] | 10 | C02A251121B1 | A线 | 845.2 | 8.434% | 273.1 | 4.49 | 89.4 | 97.6 |  |  | 25060002
[23 empty] | 11 | C02A251072C1 | A线 | 795.2 | 7.935% | 198.1 | 4.52 | 86.6 | 97 |  |  | 25050191
[23 empty] | 12 | C02A250094B1 | A线 | 510.4 | 5.093% | 103.6 | 2.67 | 62.8 | 83.9 |  |  | 25010254
[23 empty] | 13 | C02A251044B1 | A线 | 868.2 | 8.664% | 114.2 | 3.21 | 74.9 | 93.9 |  |  | 25050160
[23 empty] | 14 | C02A251034C1 | A线 | 627 | 6.257% | 136.4 | 3.61 | 75.1 | 93 |  |  | 25050146
606 | 2025-06-06 | 606 | 220 | 表内标注 | 胶囊 | 185 | 240 | 4.8 | 85 | 90 | 12 | 227.9 | -12.1 | 4.98 | 82.8 | 95.1 |  |  | 10135.4 | 20 | 不达标 | 冻力、T450 | 1 | 24LMB0972C1 | LMB(外购/旧料) | 469.6 | 4.633% | 233.7 | 5.63 | 80.1 | 93.1 |  |  | 24060185
[23 empty] | 2 | C02A251062B1 | A线 | 854.6 | 8.432% | 203.1 | 3.91 | 85.1 | 96 |  |  | 25050177
[23 empty] | 3 | C02A250172C1 | A线 | 483.2 | 4.767% | 241.8 | 5.27 | 73.9 | 90.2 |  |  | 25010467
[23 empty] | 4 | C02A251071B2 | A线 | 810.6 | 7.998% | 231.5 | 4.15 | 89.6 | 97.7 |  |  | 25050186
[23 empty] | 5 | 24LMB0972C2 | LMB(外购/旧料) | 507 | 5.002% | 232.5 | 5.68 | 79.9 | 93 |  |  | 24060186
[23 empty] | 6 | C02A251061C1 | A线 | 851.4 | 8.4% | 260.3 | 4.12 | 91.5 | 98.6 |  |  | 25050175
[23 empty] | 7 | C02A250342B1 | A线 | 258.2 | 2.548% | 231.6 | 6.24 | 75.8 | 92.3 |  |  | 25020334
[23 empty] | 8 | C02A250143A2 | A线 | 388 | 3.828% | 228.1 | 6.37 | 76.4 | 93 |  |  | 25010393
[23 empty] | 9 | C02A251051C1 | A线 | 803.6 | 7.929% | 256.1 | 4.15 | 92.4 | 98.8 |  |  | 25050163
[23 empty] | 10 | C02A250321F1 | A线 | 534.4 | 5.273% | 248.8 | 5.73 | 83.4 | 95.6 |  |  | 25020270
[23 empty] | 11 | C02A250973A3 | A线 | 200.8 | 1.981% | 191.7 | 4.86 | 73.5 | 91.5 |  |  | 25050022
[23 empty] | 12 | C02A251091C1 | A线 | 350.2 | 3.455% | 246 | 4.08 | 90.2 | 98.7 |  |  | 25050217
[23 empty] | 13 | C02A251041A1 | A线 | 207.2 | 2.044% | 244.7 | 4.15 | 86.9 | 96.2 |  |  | 25050147
[23 empty] | 14 | C02A250792C2 | A线 | 441.4 | 4.355% | 199.6 | 5.52 | 73.2 | 92.3 |  |  | 25040229
[23 empty] | 15 | C02A251022B2 | A线 | 260.4 | 2.569% | 203.3 | 5.9 | 80.5 | 94.5 |  |  | 25050124
[23 empty] | 16 | C02A250942B2 | A线 | 508 | 5.012% | 218.4 | 6.09 | 78.7 | 93.1 |  |  | 25040521
[23 empty] | 17 | C02A251124A1 | A线 | 526.4 | 5.194% | 200 | 4.61 | 75.6 | 93.1 |  |  | 25060009
[23 empty] | 18 | C02A250172B1 | A线 | 340.8 | 3.362% | 241.7 | 5.19 | 76.9 | 92 |  |  | 25010466
[23 empty] | 19 | C02A251073A1 | A线 | 502.4 | 4.957% | 194.5 | 5.3 | 79.5 | 93.6 |  |  | 25050192
[23 empty] | 20 | C02A251112A1 | A线 | 837.2 | 8.26% | 218.1 | 5.35 | 83.7 | 96.1 |  |  | 25050248
607 | 2025-06-07 | 607 | 220 | 表内标注 | 胶囊 | 185 | 240 | 4.8 | 85 | 90 | 12 | 229.5 | -10.5 | 4.96 | 85.9 | 96.6 |  |  | 9915.8 | 15 | 不达标 | 冻力 | 1 | C02A251111F1 | A线 | 358.4 | 3.614% | 230.3 | 5.02 | 88.2 | 97.9 |  |  | 25050247
[23 empty] | 2 | C02A251091E1 | A线 | 831.8 | 8.389% | 231.7 | 4.69 | 87.6 | 97.9 |  |  | 25050219
[23 empty] | 3 | C02A251042B1 | A线 | 778 | 7.846% | 204.9 | 5.66 | 79.4 | 93.9 |  |  | 25050154
[23 empty] | 4 | C02A250661B3 | A线 | 478.6 | 4.827% | 254.4 | 4.57 | 90.4 | 98 |  |  | 25030466
[23 empty] | 5 | C02A250661C1 | A线 | 510.2 | 5.145% | 248.1 | 4.61 | 90.8 | 98.6 |  |  | 25030467
[23 empty] | 6 | C02A251112B1 | A线 | 830 | 8.37% | 213.7 | 5.6 | 82.2 | 94.6 |  |  | 25050249
[23 empty] | 7 | C02A250661B2 | A线 | 493 | 4.972% | 258.9 | 4.61 | 90.9 | 98.5 |  |  | 25030465
[23 empty] | 8 | C02A251092B1 | A线 | 838.6 | 8.457% | 224.4 | 5.68 | 82.2 | 95.4 |  |  | 25050221
[23 empty] | 9 | C02A251001C1 | A线 | 443.6 | 4.474% | 257.4 | 4.46 | 92.1 | 99.1 |  |  | 25050075
[23 empty] | 10 | C02A251113A1 | A线 | 812 | 8.189% | 191.3 | 4.94 | 73.9 | 91.6 |  |  | 25050250
[23 empty] | 11 | C02A251101D1 | A线 | 743.4 | 7.497% | 246.7 | 4.46 | 90.3 | 98.1 |  |  | 25050231
[23 empty] | 12 | C02A251102C1 | A线 | 742 | 7.483% | 218.6 | 5 | 86 | 96.6 |  |  | 25050234
[23 empty] | 13 | C02A251092A1 | A线 | 850.2 | 8.574% | 229.3 | 5.19 | 86 | 97.3 |  |  | 25050220
[23 empty] | 14 | C02A251041C1 | A线 | 717.4 | 7.235% | 246.1 | 4.26 | 90.9 | 98.7 |  |  | 25050150
[23 empty] | 15 | C02A250941C4 | A线 | 488.6 | 4.927% | 231.1 | 4.82 | 89.2 | 97.9 |  |  | 25040518
608 | 2025-06-08 | 608 | 180 | 表内标注 | [7 empty] | 188.5 |  | 4.12 | 81.7 | 95.1 |  |  | 6293.6 | 18 | 无客户标准 |  | 1 | 502 | 其他 | 72.94 | 1.159% | 160.8 | 3.78 | 75 | 93
[23 empty] | 2 | 503 | 其他 | 62.88 | 0.9991% | 162.3 | 3.77 | 77.1 | 94
[23 empty] | 3 | 504 | 其他 | 92.76 | 1.474% | 132.7 | 3.4 | 75.2 | 93.4
[23 empty] | 4 | 601 | 其他 | 90 | 1.43% | 176.8 | 3.99 | 78.3 | 93.4
[23 empty] | 5 | 602 | 其他 | 3 | 0.04767% | 153.4 | 3.79 | 78.3 | 94.3
[23 empty] | 6 | 603 | 其他 | 170.2 | 2.704% | 180.9 | 3.98 | 80.1 | 94.7
[23 empty] | 7 | C02A251191B2 | A线 | 410.4 | 6.521% | 276.7 | 4.32 | 88.9 | 97.9 |  |  | 25060090
[23 empty] | 8 | C02A251191D1 | A线 | 699.8 | 11.12% | 261.6 | 4.86 | 87.4 | 97.3 |  |  | 25060092
[23 empty] | 9 | C02A241884A1 | A线 | 375.6 | 5.968% | 142.7 | 3.65 | 55.2 | 81.3 |  |  | 24120475
[23 empty] | 10 | C02A251013B1 | A线 | 513 | 8.151% | 167.6 | 4.43 | 81.4 | 95.3 |  |  | 25050105
[23 empty] | 11 | C02A250943A2 | A线 | 416.6 | 6.619% | 163 | 5 | 72.6 | 90.7 |  |  | 25040525
[23 empty] | 12 | C02A250943B1 | A线 | 328.2 | 5.215% | 162.3 | 4.91 | 72.2 | 91.1 |  |  | 25040526
[23 empty] | 13 | C02A251094B1 | A线 | 606.2 | 9.632% | 121.8 | 3.28 | 81.8 | 96.5 |  |  | 25050225
[23 empty] | 14 | C02A250244D1 | A线 | 351.6 | 5.587% | 100.8 | 2.64 | 67.4 | 89.1 |  |  | 25020063
[23 empty] | 15 | C02A250831B3 | A线 | 481.8 | 7.655% | 251.1 | 4.34 | 92.8 | 99.2 |  |  | 25040295
[23 empty] | 16 | C02A250981E1 | A线 | 496.8 | 7.894% | 225.7 | 4.34 | 90.6 | 98.7 |  |  | 25050035
[23 empty] | 17 | C02A251071D1 | A线 | 318.2 | 5.056% | 185.7 | 3.97 | 87.8 | 97.8 |  |  | 25050188
[23 empty] | 18 | C02A251072A1 | A线 | 803.6 | 12.77% | 182 | 3.91 | 88.1 | 98.3 |  |  | 25050189
609 | 2025-06-09 | 609 | 140 | 表内标注 | 食品 | 500 | 150 | 3.6 | 77 | 93 | 12 | 150.4 | 0.4 | 3.79 | 78.5 | 94.3 | 11.63 |  | 10089.4 | 21 | 达标 |  | 1 | C02A250883A1 | A线 | 524.8 | 5.201% | 154.9 | 3.97 | 77.8 | 93.9 | 11.19 |  | 25040405
[23 empty] | 2 | C02A250783A1 | A线 | 498.8 | 4.944% | 146.1 | 3.67 | 80.1 | 95.3 | 11.89 |  | 25040210
[23 empty] | 3 | C02A251003B1 | A线 | 491 | 4.866% | 160.5 | 4.32 | 73.7 | 92 | 12.05 |  | 25050085
[23 empty] | 4 | C02A250264B1 | A线 | 511.4 | 5.069% | 100.6 | 2.7 | 59.1 | 83 | 11.02 |  | 25020114
[23 empty] | 5 | C02A250703A1 | A线 | 490.6 | 4.863% | 192 | 5.11 | 81 | 95.4 | 11.76 |  | 25040061
[23 empty] | 6 | C02A251094D1 | A线 | 505 | 5.005% | 117.1 | 2.93 | 75.7 | 93.5 | 12.03 |  | 25050227
[23 empty] | 7 | C02A250864A3 | A线 | 486.4 | 4.821% | 108.6 | 2.96 | 79.8 | 95.6 | 10.81 |  | 25040365
[23 empty] | 8 | C02A251093B1 | A线 | 688.4 | 6.823% | 177.7 | 5.05 | 79.1 | 94.6 | 11.93 |  | 25050223
[23 empty] | 9 | C02A250783A2 | A线 | 367.2 | 3.639% | 146.8 | 3.77 | 78.8 | 94.8 | 11.85 |  | 25040211
[23 empty] | 10 | C02A250933B1 | A线 | 504 | 4.995% | 151.3 | 4.2 | 77.8 | 93.8 | 11.62 |  | 25040506
[23 empty] | 11 | C02A250251F1 | A线 | 508.4 | 5.039% | 260.2 | 4.06 | 88.6 | 97.2 | 10.77 |  | 25020078
[23 empty] | 12 | C02A251104E1 | A线 | 305.2 | 3.025% | 112.4 | 2.8 | 79.7 | 95.4 | 10.88 |  | 25050241
[23 empty] | 13 | C02A251104A1 | A线 | 763.2 | 7.564% | 125.4 | 3.21 | 79.8 | 95.6 | 11.43 |  | 25050237
[23 empty] | 14 | C02A250171D1 | A线 | 492 | 4.876% | 255.6 | 4.89 | 90.3 | 97.9 | 11.54 |  | 25010460
[23 empty] | 15 | C02A250544B2 | A线 | 232.4 | 2.303% | 120.6 | 3.18 | 73.7 | 94.3 | 11.29 |  | 25030253
[23 empty] | 16 | C02A250654A2 | A线 | 517.6 | 5.13% | 129.7 | 3.46 | 78.8 | 95.2 | 12.05 |  | 25030460
[23 empty] | 17 | C02A250933A1 | A线 | 458.4 | 4.543% | 166.9 | 4.82 | 75.1 | 92.3 | 11.42 |  | 25040504
[23 empty] | 18 | C02A250864B1 | A线 | 370.8 | 3.675% | 102.4 | 2.77 | 76.2 | 93.5 | 11.06 |  | 25040366
[23 empty] | 19 | C02A251054B1 | A线 | 540.4 | 5.356% | 108.6 | 3.06 | 80.7 | 96.7 | 13.44 |  | 25050171
[23 empty] | 20 | C02A250933A2 | A线 | 332 | 3.291% | 154.3 | 4.32 | 77.3 | 93.7 | 11.71 |  | 25040505
[23 empty] | 21 | C02A251014A2 | A线 | 501.4 | 4.97% | 132.4 | 3.58 | 80.9 | 95.9 | 11.85 |  | 25050107
610 | 2025-06-10 | 610 | 140 | 表内标注 | 食品 | 500 | 150 | 3.6 | 77 | 93 | 12 | 151.3 | 1.3 | 3.77 | 78.6 | 94.5 | 11.68 |  | 10129.6 | 22 | 达标 |  | 1 | C02A250544B1 | A线 | 305.2 | 3.013% | 129.1 | 3.28 | 74.2 | 94.2 | 11.2 |  | 25030252
[23 empty] | 2 | C02A250594B2 | A线 | 314 | 3.1% | 127.9 | 3.46 | 81 | 97.3 | 11.86 |  | 25030345
[23 empty] | 3 | C02A250882C1 | A线 | 461.4 | 4.555% | 185.9 | 5.11 | 74.7 | 91.9 | 11.89 |  | 25040404
[23 empty] | 4 | C02A250953A2 | A线 | 271.6 | 2.681% | 174.9 | 4.94 | 79.5 | 94.9 | 11.16 |  | 25040543
[23 empty] | 5 | C02A250251C3 | A线 | 517 | 5.104% | 261.9 | 3.73 | 90.9 | 98 | 11.89 |  | 25020073
[23 empty] | 6 | C02A241814B1 | A线 | 455.4 | 4.496% | 113 | 2.8 | 64.6 | 88.6 | 12.43 |  | 24120298
[23 empty] | 7 | C02A251004C1 | A线 | 471.2 | 4.652% | 121.3 | 3.46 | 74.8 | 93.9 | 10.53 |  | 25050089
[23 empty] | 8 | C02A250942B3 | A线 | 476.6 | 4.705% | 207.9 | 6.26 | 78.2 | 92.8 | 11.71 |  | 25040522
[23 empty] | 9 | C02A251004C2 | A线 | 348.4 | 3.439% | 118.5 | 3.34 | 74.9 | 94 | 11.31 |  | 25050090
[23 empty] | 10 | C02A250932B2 | A线 | 332.2 | 3.279% | 198.8 | 6.24 | 70.3 | 89.8 | 11.15 |  | 25040503
[23 empty] | 11 | C02A250251D3 | A线 | 506.8 | 5.003% | 260.4 | 3.91 | 90 | 97.6 | 11.75 |  | 25020076
[23 empty] | 12 | C02A250604C3 | A线 | 548.2 | 5.412% | 118.2 | 3.15 | 78.8 | 95.9 | 11.79 |  | 25030364
[23 empty] | 13 | C02A250942B4 | A线 | 359.6 | 3.55% | 202 | 6.43 | 75.6 | 91.1 | 11.4 |  | 25040523
[23 empty] | 14 | C02A250673A3 | A线 | 458.2 | 4.523% | 125.5 | 3.12 | 78.8 | 94.8 | 12.03 |  | 25040010
[23 empty] | 15 | C02A250811D2 | A线 | 363 | 3.584% | 218.7 | 4.61 | 87.9 | 97.8 | 12.16 |  | 25040262
[23 empty] | 16 | C02A251064A1 | A线 | 883.4 | 8.721% | 104.6 | 2.9 | 81.2 | 96.2 | 11.84 |  | 25050182
[23 empty] | 17 | C02A250974A1 | A线 | 482.4 | 4.762% | 127.7 | 3.18 | 79.5 | 95.4 | 10.84 |  | 25050023
[23 empty] | 18 | C02A251204E1 | A线 | 479.8 | 4.737% | 113.9 | 2.9 | 75.7 | 93.3 | 11.95 |  | 25060121
[23 empty] | 19 | C02A251204E2 | A线 | 423.6 | 4.182% | 115.1 | 2.9 | 75.8 | 93.3 | 11.69 |  | 25060122
[23 empty] | 20 | C02A250794B1 | A线 | 524 | 5.173% | 107.1 | 2.73 | 78.5 | 95.7 | 11.7 |  | 25040235
[23 empty] | 21 | C02A251203A2 | A线 | 456.4 | 4.506% | 177.9 | 5.02 | 77.9 | 93.7 | 11.74 |  | 25060114
[23 empty] | 22 | C02A251104D1 | A线 | 691.2 | 6.824% | 99 | 2.64 | 79.3 | 95.8 | 12.06 |  | 25050240
611 | 2025-06-11 | 611 | 140 | 表内标注 | 食品 | 500 | 150 | 3.6 | 77 | 93 | 12 | 150.8 | 0.8 | 3.77 | 78.6 | 94.4 | 11.45 |  | 9785.4 | 19 | 达标 |  | 1 | C02A251043A1 | A线 | 769.6 | 7.865% | 141.2 | 3.85 | 73.9 | 92.4 | 12.28 |  | 25050157
[23 empty] | 2 | C02A251023B2 | A线 | 205.6 | 2.101% | 143.3 | 3.77 | 75.2 | 92.8 | 12.16 |  | 25050128
[23 empty] | 3 | C02A250983A2 | A线 | 513.8 | 5.251% | 146 | 3.73 | 79.9 | 95.2 | 12.11 |  | 25050043
[23 empty] | 4 | C02A251024A1 | A线 | 527.2 | 5.388% | 145.1 | 3.58 | 75.6 | 93.1 | 10.83 |  | 25050129
[23 empty] | 5 | C02A251114A1 | A线 | 692.8 | 7.08% | 132.4 | 3.53 | 81.8 | 96 | 12.38 |  | 25050252
[23 empty] | 6 | C02A251063B1 | A线 | 852.8 | 8.715% | 122.8 | 3.37 | 81.9 | 96.4 | 11.7 |  | 25050181
[23 empty] | 7 | C02A250973A2 | A线 | 507.2 | 5.183% | 187.7 | 4.8 | 72.8 | 90.9 | 11.34 |  | 25050021
[23 empty] | 8 | C02A251194B1 | A线 | 489.2 | 4.999% | 135.1 | 3.43 | 79.6 | 95.4 | 11.7 |  | 25060100
[23 empty] | 9 | C02A251194B2 | A线 | 477.2 | 4.877% | 135.3 | 3.43 | 78.8 | 94.7 | 11.77 |  | 25060101
[23 empty] | 10 | C02A251003A1 | A线 | 231.4 | 2.365% | 164.8 | 4.29 | 74.1 | 92.2 | 12.18 |  | 25050084
[23 empty] | 11 | C02A250124C1 | A线 | 525.2 | 5.367% | 114.9 | 3.06 | 68.6 | 89.3 | 11.09 |  | 25010338
[23 empty] | 12 | C02A250171A1 | A线 | 224.2 | 2.291% | 273.7 | 4.52 | 90.8 | 98 | 11.47 |  | 25010454
[23 empty] | 13 | C02A251194C1 | A线 | 448.2 | 4.58% | 135.2 | 3.4 | 79.5 | 95.4 | 10.99 |  | 25060102
[23 empty] | 14 | C02A251194D1 | A线 | 503.6 | 5.146% | 129.4 | 3.21 | 79.6 | 95.8 | 10.82 |  | 25060103
[23 empty] | 15 | C02A251062C1 | A线 | 833.2 | 8.515% | 220.2 | 4.69 | 83.2 | 95.1 | 10.19 |  | 25050178
[23 empty] | 16 | C02A251194D2 | A线 | 420 | 4.292% | 129.8 | 3.24 | 78.9 | 95.1 | 10.73 |  | 25060104
[23 empty] | 17 | C02A250703A2 | A线 | 486 | 4.967% | 174.4 | 4.63 | 78.6 | 94.7 | 11.37 |  | 25040062
[23 empty] | 18 | C02A250703A3 | A线 | 276.2 | 2.823% | 174 | 4.55 | 78.5 | 94.5 | 11.26 |  | 25040063
[23 empty] | 19 | C02A251194A1 | A线 | 802 | 8.196% | 134 | 3.49 | 79.7 | 95.1 | 11.56 |  | 25060099
612 | 2025-06-12 | 612 | 200 | 表内标注 | 胶囊 | 410 | 220 | 4.8 | 80 | 90 | 12 | 209.6 | -10.4 | 4.96 | 83.5 | 95.7 |  |  | 10036.6 | 19 | 不达标 | 冻力 | 1 | C02A250232B1 | A线 | 540 | 5.38% | 201.2 | 5 | 85 | 97 |  |  | 25020018
[23 empty] | 2 | C02A250552B2 | A线 | 558.2 | 5.562% | 216.9 | 5.2 | 78.3 | 94.2 |  |  | 25030266
[23 empty] | 3 | C02A250652A1 | A线 | 487.2 | 4.854% | 203.6 | 4.75 | 87.9 | 98.2 |  |  | 25030450
[23 empty] | 4 | C02A250712B1 | A线 | 396 | 3.946% | 228.6 | 5.35 | 87 | 97.3 |  |  | 25040078
[23 empty] | 5 | C02A250792B2 | A线 | 510.8 | 5.089% | 198.7 | 5.33 | 76 | 93.3 |  |  | 25040227
[23 empty] | 6 | C02A250812A1 | A线 | 522.2 | 5.203% | 206.7 | 5.04 | 84.1 | 95.8 |  |  | 25040263
[23 empty] | 7 | C02A250942A1 | A线 | 476 | 4.743% | 220 | 4.89 | 84.4 | 95.7 |  |  | 25040519
[23 empty] | 8 | C02A250942B1 | A线 | 486 | 4.842% | 218.2 | 4.97 | 83.4 | 95.1 |  |  | 25040520
[23 empty] | 9 | C02A251002A3 | A线 | 482.4 | 4.806% | 206 | 4.69 | 81.6 | 94.9 |  |  | 25050081
[23 empty] | 10 | C02A251002B1 | A线 | 481.6 | 4.798% | 208.5 | 5 | 76.9 | 92.4 |  |  | 25050082
[23 empty] | 11 | C02A251012B2 | A线 | 407.4 | 4.059% | 210.8 | 4.89 | 85.4 | 96.7 |  |  | 25050101
[23 empty] | 12 | C02A251032A2 | A线 | 692.8 | 6.903% | 204.1 | 4.94 | 82.6 | 95.2 |  |  | 25050139
[23 empty] | 13 | C02A251052A2 | A线 | 810.6 | 8.076% | 201.2 | 4.55 | 89.3 | 97.8 |  |  | 25050166
[23 empty] | 14 | C02A251073B1 | A线 | 730.4 | 7.277% | 195.2 | 5.38 | 77.9 | 92.7 |  |  | 25050193
[23 empty] | 15 | C02A251082D1 | A线 | 777.8 | 7.75% | 220.6 | 5 | 86.8 | 97.8 |  |  | 25050207
[23 empty] | 16 | C02A251213A1 | A线 | 450 | 4.484% | 198.7 | 4.43 | 78.5 | 93 |  |  | 25060131
[23 empty] | 17 | C02A250931C2 | A线 | 505.4 | 5.036% | 228.6 | 4.89 | 89.8 | 98 |  |  | 25040495
[23 empty] | 18 | C02A251012C1 | A线 | 351.2 | 3.499% | 212.3 | 5.11 | 83.9 | 95.8 |  |  | 25050102
[23 empty] | 19 | C02A251021C3 | A线 | 370.6 | 3.692% | 217.3 | 4.8 | 87.1 | 97.5 |  |  | 25050117
613 | 2025-06-13 | 613 | 240 | 表内标注 | 食品 | 360 | 260 | 4.8 | 85 | 90 | 12 | 250.8 | -9.2 | 4.96 | 87.2 | 96.8 |  |  | 10101.6 | 21 | 不达标 | 冻力 | 1 | C02A251221C1 | A线 | 788.2 | 7.803% | 242 | 3.79 | 91.2 | 98.2 |  |  | 25060141
[23 empty] | 2 | 24LMB0981B1 | LMB(外购/旧料) | 561.8 | 5.561% | 279.6 | 5.24 | 89.6 | 97.6 |  |  | 24060204
[23 empty] | 3 | C02A251221C2 | A线 | 802 | 7.939% | 237.9 | 3.94 | 91 | 98 |  |  | 25060142
[23 empty] | 4 | 24LMB0981C2 | LMB(外购/旧料) | 386 | 3.821% | 277.8 | 5.13 | 89.6 | 97.2 |  |  | 24060208
[23 empty] | 5 | C02A251221D1 | A线 | 591.6 | 5.856% | 214.5 | 3.97 | 90.8 | 98 |  |  | 25060143
[23 empty] | 6 | C02A241711C1 | A线 | 0 |  | 285.3 | 5.38 | 91.4 | 98.5 |  |  | 24120076
[23 empty] | 7 | C02A241732A1 | A线 | 493.8 | 4.888% | 288.6 | 5.66 | 85.7 | 97.1 |  |  | 24120117
[23 empty] | 8 | C02A241791B2 | A线 | 467.2 | 4.625% | 284.6 | 5.13 | 91.2 | 98.2 |  |  | 24120229
[23 empty] | 9 | C02A251222A1 | A线 | 814 | 8.058% | 224.1 | 4.46 | 85 | 95.8 |  |  | 25060144
[23 empty] | 10 | C02A241791C1 | A线 | 331.8 | 3.285% | 283.7 | 5.11 | 90.6 | 98 |  |  | 24120230
[23 empty] | 11 | C02A241791D2 | A线 | 487.2 | 4.823% | 272.7 | 5.19 | 92.9 | 99.1 |  |  | 24120232
[23 empty] | 12 | C02A251211C1 | A线 | 417.4 | 4.132% | 259.5 | 4.46 | 89.1 | 97.4 |  |  | 25060126
[23 empty] | 13 | C02A241791F1 | A线 | 402 | 3.98% | 270.1 | 5.57 | 91.8 | 99 |  |  | 24120235
[23 empty] | 14 | 24LMB0973A1 | LMB(外购/旧料) | 569 | 5.633% | 205.1 | 5.63 | 73.1 | 90.3 |  |  | 24060188
[23 empty] | 15 | C02A250161D2 | A线 | 433.4 | 4.29% | 266.6 | 5.24 | 90.9 | 98.8 |  |  | 25010431
[23 empty] | 16 | C02A251202A1 | A线 | 488.2 | 4.833% | 234.8 | 5.73 | 83.5 | 95.2 |  |  | 25060111
[23 empty] | 17 | C02A251211D2 | A线 | 310.8 | 3.077% | 238.8 | 4.75 | 86.6 | 97.1 |  |  | 25060128
[23 empty] | 18 | C02A250562A2 | A线 | 490 | 4.851% | 238.2 | 5.9 | 77.3 | 93.9 |  |  | 25030283
[23 empty] | 19 | C02A251102A1 | A线 | 239.6 | 2.372% | 235.9 | 4.63 | 88.8 | 97.7 |  |  | 25050232
[23 empty] | 20 | C02A250043A3 | A线 | 501.6 | 4.966% | 233.6 | 6.03 | 77.4 | 92.7 |  |  | 25010106
[23 empty] | 21 | C02A250311C2 | A线 | 526 | 5.207% | 281.2 | 5.3 | 90.4 | 98 |  |  | 25020237
614 | 2025-06-14 | 614 | 220 | 表内标注 | 胶囊 | 185 | 240 | 4.8 | 85 | 90 | 12 | 229.1 | -10.9 | 4.97 | 85.9 | 96.6 |  |  | 9992.4 | 20 | 不达标 | 冻力 | 1 | C02A250042B2 | A线 | 508.2 | 5.086% | 256.9 | 5.16 | 83.2 | 94.6 |  |  | 25010100
[23 empty] | 2 | C02A250042B3 | A线 | 494.4 | 4.948% | 257.2 | 5.16 | 83.3 | 94.7 |  |  | 25010101
[23 empty] | 3 | C02A250141D2 | A线 | 511.4 | 5.118% | 254.5 | 5.02 | 91.5 | 98.7 |  |  | 25010384
[23 empty] | 4 | C02A250202A2 | A线 | 505.6 | 5.06% | 212.1 | 5.3 | 84.2 | 96.6 |  |  | 25010552
[23 empty] | 5 | C02A250782C1 | A线 | 499 | 4.994% | 220.8 | 5.16 | 79.2 | 93.6 |  |  | 25040208
[23 empty] | 6 | C02A250851C1 | A线 | 771 | 7.716% | 239.9 | 4.38 | 91.7 | 98.7 |  |  | 25040336
[23 empty] | 7 | C02A250881D1 | A线 | 465.6 | 4.66% | 225.3 | 4.77 | 85.6 | 96 |  |  | 25040397
[23 empty] | 8 | C02A250881D2 | A线 | 428 | 4.283% | 221.3 | 4.75 | 85.4 | 96 |  |  | 25040398
[23 empty] | 9 | C02A250932A1 | A线 | 488 | 4.884% | 208.9 | 5.44 | 83.8 | 96.1 |  |  | 25040499
[23 empty] | 10 | C02A250951C2 | A线 | 516.4 | 5.168% | 222 | 5.11 | 90 | 98.6 |  |  | 25040534
[23 empty] | 11 | C02A251021C2 | A线 | 487.4 | 4.878% | 241.9 | 4.61 | 89.4 | 97.9 |  |  | 25050116
[23 empty] | 12 | C02A251021E1 | A线 | 289.4 | 2.896% | 210.4 | 4.86 | 86.6 | 97.5 |  |  | 25050119
[23 empty] | 13 | 24LMB0722C1 | LMB(外购/旧料) | 417.6 | 4.179% | 212.1 | 5.57 | 80.7 | 93.6 |  |  | 24050136
[23 empty] | 14 | C02A251192A1 | A线 | 777.2 | 7.778% | 246.9 | 5.24 | 83.4 | 95.6 |  |  | 25060094
[23 empty] | 15 | C02A251212A1 | A线 | 483.8 | 4.842% | 234.6 | 4.8 | 85.9 | 97 |  |  | 25060129
[23 empty] | 16 | C02A251212B1 | A线 | 486.4 | 4.868% | 235.4 | 4.82 | 85.9 | 96.9 |  |  | 25060130
[23 empty] | 17 | C02A251032A1 | A线 | 739 | 7.396% | 210 | 4.8 | 85.7 | 97.1 |  |  | 25050138
[23 empty] | 18 | C02A251012B1 | A线 | 439 | 4.393% | 217.3 | 4.82 | 85.9 | 97 |  |  | 25050100
[23 empty] | 19 | C02A250982B1 | A线 | 481.8 | 4.822% | 204.3 | 4.97 | 86.5 | 97.5 |  |  | 25050039
[23 empty] | 20 | C02A250931C4 | A线 | 203.2 | 2.034% | 227.1 | 4.94 | 89.5 | 97.8 |  |  | 25040497
615 | 2025-06-15 | 615 | 200 | 表内标注 | 胶囊 | 410 | 220 | 4.8 | 80 | 90 | 12 | 209.7 | -10.3 | 4.97 | 85.4 | 96.8 |  |  | 10073.2 | 19 | 不达标 | 冻力 | 1 | C02A250281F2 | A线 | 510.2 | 5.065% | 219.4 | 5.08 | 86.4 | 97.1 |  |  | 25020157
[23 empty] | 2 | C02A250593A1 | A线 | 313.6 | 3.113% | 193 | 4.82 | 80.5 | 95.1 |  |  | 25030339
[23 empty] | 3 | C02A250692A1 | A线 | 512.4 | 5.087% | 207.4 | 4.69 | 88.9 | 98.6 |  |  | 25040040
[23 empty] | 4 | C02A250692B1 | A线 | 792.2 | 7.864% | 208.5 | 4.69 | 89 | 98.8 |  |  | 25040041
[23 empty] | 5 | C02A250692C1 | A线 | 792.4 | 7.866% | 215.2 | 5.13 | 85.9 | 96.9 |  |  | 25040042
[23 empty] | 6 | C02A250702A2 | A线 | 762.8 | 7.573% | 208.3 | 4.61 | 88.2 | 98.4 |  |  | 25040058
[23 empty] | 7 | C02A250712A1 | A线 | 507 | 5.033% | 214.8 | 5 | 88.7 | 98.1 |  |  | 25040076
[23 empty] | 8 | C02A250732C1 | A线 | 518.4 | 5.146% | 219.3 | 5 | 89.9 | 98.7 |  |  | 25040113
[23 empty] | 9 | C02A250791E2 | A线 | 433.4 | 4.303% | 208 | 4.57 | 86.9 | 97.7 |  |  | 25040223
[23 empty] | 10 | C02A251022A2 | A线 | 507 | 5.033% | 207.5 | 5.38 | 84.4 | 96.4 |  |  | 25050121
[23 empty] | 11 | C02A251032B1 | A线 | 403 | 4.001% | 204.9 | 5.08 | 81.1 | 94.7 |  |  | 25050140
[23 empty] | 12 | C02A251041D1 | A线 | 706.6 | 7.015% | 205.3 | 4.57 | 89.1 | 98.4 |  |  | 25050151
[23 empty] | 13 | C02A251041D2 | A线 | 741.6 | 7.362% | 207.5 | 4.61 | 88.8 | 98.2 |  |  | 25050152
[23 empty] | 14 | C02A251042A1 | A线 | 259 | 2.571% | 199.5 | 5 | 85.3 | 96.6 |  |  | 25050153
[23 empty] | 15 | C02A251082C1 | A线 | 474.8 | 4.713% | 217.5 | 5.38 | 84.1 | 96.2 |  |  | 25050206
[23 empty] | 16 | C02A251242B1 | A线 | 459 | 4.557% | 199.6 | 5 | 82.8 | 95.9 |  |  | 25060180
[23 empty] | 17 | C02A251252B1 | A线 | 159.8 | 1.586% | 220 | 4.97 | 84.9 | 96.6 |  |  | 25060196
[23 empty] | 18 | C02A251272A1 | A线 | 799.2 | 7.934% | 210.5 | 5.55 | 75.4 | 92.3 |  |  | 25060233
[23 empty] | 19 | C02A251272B1 | A线 | 420.8 | 4.177% | 212.2 | 5.68 | 75.4 | 92.5 |  |  | 25060234
616 | 2025-06-16 | 616 | 160 | 表内标注 | 食品 | 320 | 160 | 3.8 | 77 | 93 | 12 | 170.7 | 10.7 | 3.98 | 80.1 | 95 | 11.58 |  | 10048 | 22 | 达标 |  | 1 | C02A250283A2 | A线 | 517.4 | 5.149% | 177.2 | 5.13 | 46.6 | 76.6 | 11.36 |  | 25020170
[23 empty] | 2 | C02A250672B1 | A线 | 504.4 | 5.02% | 211.9 | 5.16 | 82.5 | 95.2 | 11 |  | 25040005
[23 empty] | 3 | C02A250672B2 | A线 | 340.4 | 3.388% | 210.3 | 5.13 | 81.8 | 94.9 | 10.84 |  | 25040006
[23 empty] | 4 | C02A250754A1 | A线 | 495.8 | 4.934% | 119.1 | 2.87 | 75.7 | 94.6 | 12.07 |  | 25040157
[23 empty] | 5 | C02A250771D3 | A线 | 267.4 | 2.661% | 233.3 | 4.29 | 90.9 | 98.8 | 11.44 |  | 25040184
[23 empty] | 6 | C02A250772B2 | A线 | 502.8 | 5.004% | 200.7 | 5.02 | 84.8 | 96.9 | 11.52 |  | 25040187
[23 empty] | 7 | C02A250781C1 | A线 | 468 | 4.658% | 229.7 | 4.32 | 89.7 | 98.4 | 12.06 |  | 25040202
[23 empty] | 8 | C02A250962A1 | A线 | 491.4 | 4.891% | 236.1 | 4.29 | 88.5 | 98.8 | 10.34 |  | 25040554
[23 empty] | 9 | C02A250962B3 | A线 | 226 | 2.249% | 220.5 | 4.72 | 86.6 | 98 | 11.15 |  | 25040558
[23 empty] | 10 | C02A251204A1 | A线 | 372.6 | 3.708% | 161.6 | 4.49 | 77 | 93.6 | 11.8 |  | 25060115
[23 empty] | 11 | C02A251244A2 | A线 | 442.4 | 4.403% | 115.3 | 3.15 | 83.3 | 96.2 | 12.36 |  | 25060184
[23 empty] | 12 | C02A251251A1 | A线 | 224 | 2.229% | 245.6 | 3.79 | 90.4 | 98.3 | 11.35 |  | 25060189
[23 empty] | 13 | C02A251251C2 | A线 | 459.8 | 4.576% | 240.9 | 3.94 | 86.1 | 96.3 | 10.73 |  | 25060193
[23 empty] | 14 | C02A251254C1 | A线 | 770.8 | 7.671% | 107.7 | 3.03 | 80.4 | 96.4 | 11.98 |  | 25060201
[23 empty] | 15 | C02A251263A2 | A线 | 433.6 | 4.315% | 163.8 | 4.23 | 76 | 93.6 | 11.08 |  | 25060217
[23 empty] | 16 | C02A251264B2 | A线 | 764.4 | 7.607% | 119.1 | 3.18 | 78.8 | 95.8 | 12.34 |  | 25060221
[23 empty] | 17 | C02A251274B1 | A线 | 822 | 8.181% | 125.1 | 3.18 | 79 | 95.5 | 12.08 |  | 25060238
[23 empty] | 18 | C02A251274C1 | A线 | 242.6 | 2.414% | 143 | 3.4 | 77.7 | 94.6 | 10.86 |  | 25060240
[23 empty] | 19 | C02A251284A1 | A线 | 802.4 | 7.986% | 149.5 | 3.65 | 79.4 | 94.8 | 11.28 |  | 25060249
[23 empty] | 20 | C02A251284B1 | A线 | 299.2 | 2.978% | 144.5 | 3.53 | 79.4 | 94.9 | 11.61 |  | 25060250
[23 empty] | 21 | C02A251001E1 | A线 | 324.8 | 3.232% | 212.8 | 4.41 | 88.5 | 98.2 | 12.4 |  | 25050078
[23 empty] | 22 | C02A251262B1 | A线 | 275.8 | 2.745% | 209.6 | 5.66 | 77.7 | 93.2 | 11.63 |  | 25060215
701 | 2025-07-01 | 701 | 140 | 表内标注 | 食品 | 500 | 150 | 3.6 | 77 | 93 | 12 | 149.5 | -0.5 | 3.71 | 76.1 | 93.3 |  |  | 10030.4 | 19 | 不达标 | 冻力、T450 | 1 | C02A251273A1 | A线 | 847.4 | 8.448% | 160.3 | 4.34 | 75.3 | 92.6 |  |  | 25060235
[23 empty] | 2 | C02A251273B1 | A线 | 484.4 | 4.829% | 153.9 | 4.15 | 75.6 | 92.6 |  |  | 25060236
[23 empty] | 3 | C02A250452A2 | A线 | 713.4 | 7.112% | 257.6 | 5.3 | 88.2 | 97.6 |  |  | 25030097
[23 empty] | 4 | C02A241934A4 | A线 | 524.4 | 5.228% | 112.4 | 3.06 | 66 | 86.8 |  |  | 24120614
[23 empty] | 5 | C02A250243B3 | A线 | 387.4 | 3.862% | 127.9 | 3.28 | 64.2 | 86.8 |  |  | 25020055
[23 empty] | 6 | C02A251271E1 | A线 | 317.8 | 3.168% | 235.1 | 5.22 | 85.2 | 96.5 |  |  | 25060231
[23 empty] | 7 | C02A250243C1 | A线 | 350.8 | 3.497% | 113.1 | 2.9 | 60.8 | 83.7 |  |  | 25020056
[23 empty] | 8 | C02A250244A1 | A线 | 524.8 | 5.232% | 111.7 | 2.93 | 70.9 | 90.8 |  |  | 25020057
[23 empty] | 9 | C02A250244C3 | A线 | 377.4 | 3.763% | 119.2 | 3.15 | 67.3 | 88.9 |  |  | 25020062
[23 empty] | 10 | C02A251264C1 | A线 | 734 | 7.318% | 107.5 | 2.96 | 76.2 | 94.8 |  |  | 25060222
[23 empty] | 11 | C02A250452B1 | A线 | 671.2 | 6.692% | 254.8 | 5.49 | 85.5 | 96.9 |  |  | 25030098
[23 empty] | 12 | C02A251264D1 | A线 | 645.6 | 6.436% | 107.3 | 2.96 | 76.8 | 95.2 |  |  | 25060223
[23 empty] | 13 | C02A250774B2 | A线 | 517.2 | 5.156% | 112.1 | 2.74 | 80.5 | 96.4 |  |  | 25040196
[23 empty] | 14 | C02A250874B1 | A线 | 433.2 | 4.319% | 101.7 | 2.7 | 78.4 | 95.3 |  |  | 25040388
[23 empty] | 15 | C02A251283A2 | A线 | 468.4 | 4.67% | 233.4 | 5.44 | 76.8 | 93.3 |  |  | 25060248
[23 empty] | 16 | C02A251204D2 | A线 | 492.2 | 4.907% | 117.7 | 2.99 | 75.5 | 93.4 |  |  | 25060120
[23 empty] | 17 | C02A251263A3 | A线 | 421.6 | 4.203% | 139.5 | 3.65 | 77.3 | 94.4 |  |  | 25060218
[23 empty] | 18 | C02A251264A1 | A线 | 379.8 | 3.786% | 123.8 | 3.28 | 78.5 | 95.4 |  |  | 25060219
[23 empty] | 19 | C02A251034B1 | A线 | 739.4 | 7.372% | 114.8 | 3.12 | 75.4 | 93.6 |  |  | 25050145
702 | 2025-07-02 | 702-2 | 140 | 表内标注 | 食品 | 500 | 150 | 3.6 | 77 | 93 | 12 | 150.1 | 0.1 | 3.82 | 78.2 | 94.3 | 11.63 |  | 10026.8 | 20 | 达标 |  | 1 | C02A251293B1 | A线 | 774.6 | 7.725% | 148.8 | 3.82 | 82.4 | 96 | 12.19 |  | 25060263
[23 empty] | 2 | C02A250803B1 | A线 | 499.8 | 4.985% | 143.3 | 3.77 | 72.3 | 92.6 | 10.73 |  | 25040250
[23 empty] | 3 | C02A251294D1 | A线 | 862.4 | 8.601% | 108 | 2.57 | 73.1 | 92.1 | 11.87 |  | 25060267
[23 empty] | 4 | C02A251294D2 | A线 | 408.4 | 4.073% | 104 | 2.57 | 72.4 | 91.5 | 11.96 |  | 25060268
[23 empty] | 5 | C02A251252A2 | A线 | 387.6 | 3.866% | 227.3 | 4.61 | 85.5 | 96.6 | 10.41 |  | 25060195
[23 empty] | 6 | C02A251284C2 | A线 | 497.2 | 4.959% | 117.1 | 2.9 | 79.1 | 95.4 | 12.42 |  | 25060252
[23 empty] | 7 | C02A251284C3 | A线 | 496 | 4.947% | 117.4 | 2.93 | 79.1 | 95.3 | 12.96 |  | 25060253
[23 empty] | 8 | C02A251262A1 | A线 | 498 | 4.967% | 216.8 | 5.52 | 79.9 | 94.2 | 11.53 |  | 25060213
[23 empty] | 9 | C02A250994C1 | A线 | 400.6 | 3.995% | 128.5 | 3.03 | 78.7 | 94.7 | 11.84 |  | 25050069
[23 empty] | 10 | C02A251262A2 | A线 | 317.4 | 3.166% | 210.4 | 5.66 | 78.1 | 93.3 | 11.94 |  | 25060214
[23 empty] | 11 | C02A251294B1 | A线 | 758.6 | 7.566% | 140.5 | 3.34 | 80.1 | 95 | 11.5 |  | 25060265
[23 empty] | 12 | C02A251284C1 | A线 | 496.6 | 4.953% | 144.5 | 3.49 | 79.3 | 94.8 | 11.63 |  | 25060251
[23 empty] | 13 | C02A251263A1 | A线 | 460.2 | 4.59% | 208.7 | 5.49 | 77.3 | 93 | 11.59 |  | 25060216
[23 empty] | 14 | C02A250803B2 | A线 | 527.8 | 5.264% | 138.2 | 3.61 | 72.1 | 92.4 | 10.59 |  | 25040251
[23 empty] | 15 | C02A250932A2 | A线 | 489.8 | 4.885% | 205.2 | 5.81 | 78.7 | 93.8 | 10.69 |  | 25040500
[23 empty] | 16 | C02A250932A3 | A线 | 504.6 | 5.033% | 201.7 | 6.09 | 76 | 92.7 | 10.82 |  | 25040501
[23 empty] | 17 | C02A251284D1 | A线 | 473.6 | 4.723% | 109.8 | 2.77 | 79.2 | 95.5 | 13.63 |  | 25060254
[23 empty] | 18 | C02A251244B2 | A线 | 307.8 | 3.07% | 117.4 | 3.03 | 81.7 | 96.1 | 11.69 |  | 25060186
[23 empty] | 19 | C02A251244C1 | A线 | 474.6 | 4.733% | 111.4 | 2.9 | 79.7 | 95.3 | 10.84 |  | 25060187
[23 empty] | 20 | C02A251233A3 | A线 | 391.2 | 3.902% | 157 | 3.94 | 83.8 | 96.3 | 11.37 |  | 25060165
703 | 2025-07-03 | 703 | 160 | 表内标注 | 食品 | 320 | 160 | 3.8 | 77 | 93 | 12 | 170.6 | 10.6 | 3.92 | 78.9 | 94.4 | 11.55 |  | 10105.4 | 19 | 达标 |  | 1 | C02A251303A2 | A线 | 457.2 | 4.524% | 166.8 | 4.49 | 81.5 | 95.7 | 11.98 |  | 25060276
[23 empty] | 2 | C02A251303A3 | A线 | 360 | 3.562% | 163.8 | 4.43 | 81.4 | 95.6 | 12.19 |  | 25060277
[23 empty] | 3 | C02A251304A1 | A线 | 795 | 7.867% | 124.9 | 3.43 | 83.3 | 97 | 12.49 |  | 25060278
[23 empty] | 4 | C02A251301B1 | A线 | 819 | 8.105% | 268.2 | 4.29 | 91.6 | 98.5 | 11.42 |  | 25060270
[23 empty] | 5 | C02A251304B1 | A线 | 671.8 | 6.648% | 120.9 | 3.31 | 83.2 | 96.9 | 12.51 |  | 25060279
[23 empty] | 6 | C02A251301A1 | A线 | 314.2 | 3.109% | 269.2 | 4.08 | 91.5 | 98.6 | 11.56 |  | 25060269
[23 empty] | 7 | C02A251224A1 | A线 | 794.4 | 7.861% | 140.5 | 3.65 | 81.4 | 96.1 | 12.02 |  | 25060149
[23 empty] | 8 | C02A251224A2 | A线 | 206.8 | 2.046% | 142.8 | 3.67 | 80.8 | 95.8 | 11.42 |  | 25060150
[23 empty] | 9 | C02A251224C1 | A线 | 480.6 | 4.756% | 121.6 | 3.18 | 77.6 | 94.8 | 11 |  | 25060153
[23 empty] | 10 | C02A251301B2 | A线 | 647.2 | 6.404% | 249.8 | 4.61 | 90.5 | 98.2 | 11.27 |  | 25060271
[23 empty] | 11 | C02A251224C2 | A线 | 254.2 | 2.515% | 111.6 | 2.9 | 74.7 | 93.7 | 10.14 |  | 25060154
[23 empty] | 12 | C02A251224D1 | A线 | 701.2 | 6.939% | 113.5 | 2.9 | 74.6 | 93.9 | 9.83 |  | 25060155
[23 empty] | 13 | C02A250302B2 | A线 | 478.8 | 4.738% | 232.2 | 5.79 | 69.3 | 89.5 | 11.19 |  | 25020220
[23 empty] | 14 | C02A250304B1 | A线 | 505.8 | 5.005% | 132.4 | 3.65 | 64 | 88.3 | 10.62 |  | 25020226
[23 empty] | 15 | C02A250304B2 | A线 | 510 | 5.047% | 133.2 | 3.58 | 64.7 | 88.6 | 10.81 |  | 25020227
[23 empty] | 16 | C02A250312C2 | A线 | 302 | 2.989% | 228.6 | 6.58 | 69.8 | 89 | 11.41 |  | 25020250
[23 empty] | 17 | C02A250324A2 | A线 | 503 | 4.978% | 119.4 | 3.06 | 63.4 | 88 | 11.67 |  | 25020283
[23 empty] | 18 | C02A250324A3 | A线 | 491.2 | 4.861% | 118.7 | 3.18 | 64 | 88.3 | 13.87 |  | 25020284
[23 empty] | 19 | C02A251301C1 | A线 | 813 | 8.045% | 247 | 4.57 | 90.8 | 98.7 | 11.32 |  | 25060272
704 | 2025-07-04 | 704 | 200 | 表内标注 | 胶囊 | 410 | 220 | 4.8 | 80 | 90 | 12 | 209.6 | -10.4 | 4.96 | 84 | 96.1 |  |  | 10076.8 | 18 | 不达标 | 冻力 | 1 | C02A251232A1 | A线 | 782.6 | 7.766% | 215.4 | 5.08 | 88.4 | 97.6 |  |  | 25060161
[23 empty] | 2 | C02A251292A1 | A线 | 780 | 7.741% | 213.1 | 4.69 | 86.4 | 97.2 |  |  | 25060260
[23 empty] | 3 | C02A251302A1 | A线 | 756.2 | 7.504% | 225.5 | 5.22 | 86.1 | 97 |  |  | 25060273
[23 empty] | 4 | C02A251302A2 | A线 | 689 | 6.837% | 218 | 5.08 | 85.2 | 96.7 |  |  | 25060274
[23 empty] | 5 | C02A251303A1 | A线 | 444 | 4.406% | 192.3 | 4.75 | 83.9 | 96.4 |  |  | 25060275
[23 empty] | 6 | C02A251232B1 | A线 | 691 | 6.857% | 214.3 | 5.05 | 88.3 | 97.5 |  |  | 25060162
[23 empty] | 7 | C02A251292A2 | A线 | 507.8 | 5.039% | 215.2 | 4.69 | 86.6 | 97.5 |  |  | 25060261
[23 empty] | 8 | C02A251252A1 | A线 | 707 | 7.016% | 215.8 | 4.89 | 84.4 | 96.2 |  |  | 25060194
[23 empty] | 9 | C02A251253A1 | A线 | 781.8 | 7.758% | 175 | 4.61 | 81.6 | 95.6 |  |  | 25060197
[23 empty] | 10 | C02A251242A1 | A线 | 818 | 8.118% | 201.8 | 5.05 | 82.9 | 95.9 |  |  | 25060179
[23 empty] | 11 | C02A250572A1 | A线 | 488.8 | 4.851% | 265.8 | 5.11 | 87.9 | 97.2 |  |  | 25030299
[23 empty] | 12 | C02A251223A1 | A线 | 218.8 | 2.171% | 191.5 | 4.61 | 80.8 | 94.7 |  |  | 25060146
[23 empty] | 13 | C02A251223B1 | A线 | 789 | 7.83% | 176.4 | 4.69 | 78.9 | 94.4 |  |  | 25060147
[23 empty] | 14 | C02A250472A1 | A线 | 294.8 | 2.926% | 257.8 | 5.24 | 86.3 | 96.4 |  |  | 25030131
[23 empty] | 15 | C02A251223B2 | A线 | 281.8 | 2.797% | 179.7 | 4.72 | 78.6 | 94.1 |  |  | 25060148
[23 empty] | 16 | C02A251192B1 | A线 | 377.2 | 3.743% | 225.8 | 5.6 | 77.6 | 92.7 |  |  | 25060095
[23 empty] | 17 | C02A251192C1 | A线 | 323.4 | 3.209% | 220.1 | 5.6 | 76.6 | 92 |  |  | 25060096
[23 empty] | 18 | C02A251083A2 | A线 | 345.6 | 3.43% | 188.9 | 4.94 | 81.1 | 95.7 |  |  | 25050209
705 | 2025-07-05 | 705 | 150 | 表内标注 | [7 empty] | 160 |  | 3.76 | 81.7 | 95.4 |  |  | 60 | 3 | 无客户标准 |  | 1 | C02A251293A1 | A线 | 20 | 33.33% | 156.9 | 3.85 | 82.4 | 96.2 |  |  | 25060262
[23 empty] | 2 | C02A251233A1 | A线 | 20 | 33.33% | 163.5 | 4.03 | 84.4 | 96.4 |  |  | 25060163
[23 empty] | 3 | C02A250994C2 | A线 | 20 | 33.33% | 159.5 | 3.4 | 78.2 | 93.7 |  |  | 25050070
710 | 2025-07-10 | 710 | 240 | 表内标注 | 食品 | 360 | 260 | 4.8 | 85 | 90 | 12 | 248.9 | -11.1 | 4.96 | 83.3 | 94.9 |  |  | 9978.4 | 19 | 不达标 | 冻力、T450 | 1 | C02A250032C1 | A线 | 523 | 5.241% | 224.1 | 5.63 | 65.8 | 87 |  |  | 25010077
[23 empty] | 2 | C02A250082B1 | A线 | 336.8 | 3.375% | 226.9 | 5.52 | 67.6 | 87.3 |  |  | 25010220
[23 empty] | 3 | C02A250092B2 | A线 | 487.4 | 4.885% | 223.5 | 5.76 | 49.6 | 76.3 |  |  | 25010247
[23 empty] | 4 | C02A250092B1 | A线 | 503 | 5.041% | 226.8 | 5.71 | 60.8 | 83.5 |  |  | 25010246
[23 empty] | 5 | C02A250352B1 | A线 | 502.4 | 5.035% | 249.2 | 4.94 | 84.7 | 96 |  |  | 25020360
[23 empty] | 6 | C02A250381C3 | A线 | 517.4 | 5.185% | 279.4 | 5.02 | 90.3 | 98.5 |  |  | 25020446
[23 empty] | 7 | C02A250452A1 | A线 | 760 | 7.616% | 262.1 | 5.27 | 88.7 | 98 |  |  | 25030096
[23 empty] | 8 | C02A250591D2 | A线 | 712 | 7.135% | 256.8 | 4.97 | 87.9 | 97.4 |  |  | 25030336
[23 empty] | 9 | C02A250732C3 | A线 | 252 | 2.525% | 222.3 | 5.02 | 89.4 | 98.5 |  |  | 25040115
[23 empty] | 10 | C02A250801D2 | A线 | 490 | 4.911% | 241.4 | 4.63 | 90.6 | 98.7 |  |  | 25040243
[23 empty] | 11 | C02A250801D1 | A线 | 467 | 4.68% | 242.5 | 4.66 | 90.6 | 98.8 |  |  | 25040242
[23 empty] | 12 | C02A250811B3 | A线 | 473.4 | 4.744% | 256 | 4.52 | 90.6 | 97.9 |  |  | 25040258
[23 empty] | 13 | C02A250822A1 | A线 | 499.2 | 5.003% | 222.6 | 5.08 | 84 | 96 |  |  | 25040281
[23 empty] | 14 | C02A251201D1 | A线 | 769 | 7.707% | 268.5 | 4.72 | 90.7 | 97.9 |  |  | 25060109
[23 empty] | 15 | C02A251271A1 | A线 | 260.2 | 2.608% | 253.7 | 4.23 | 90.3 | 97.5 |  |  | 25060224
[23 empty] | 16 | C02A251271D1 | A线 | 483.4 | 4.844% | 254.9 | 4.49 | 89.4 | 97.8 |  |  | 25060229
[23 empty] | 17 | C02A251281C1 | A线 | 715.2 | 7.167% | 274.1 | 4.49 | 88.2 | 97.9 |  |  | 25060244
[23 empty] | 18 | C02A251401D1 | A线 | 724.4 | 7.26% | 235.6 | 4.49 | 83.1 | 95.4 |  |  | 25070066
[23 empty] | 19 | C02A250331D3 | A线 | 502.6 | 5.037% | 264.7 | 5.24 | 91.5 | 98.6 |  |  | 25020299
711 | 2025-07-11 | 711 | 160 | 表内标注 | 食品 | 320 | 160 | 3.8 | 77 | 93 | 12 | 170.9 | 10.9 | 3.85 | 78.9 | 94.3 |  |  | 10015 | 18 | 达标 |  | 1 | C02A251423A1 | A线 | 469 | 4.683% | 172.3 | 4.43 | 77.4 | 93 |  |  | 25070102
[23 empty] | 2 | C02A251413B1 | A线 | 307 | 3.065% | 164 | 3.73 | 74.4 | 92.3 |  |  | 25070089
[23 empty] | 3 | C02A251422A3 | A线 | 411 | 4.104% | 205.4 | 5.49 | 75.2 | 91.7 |  |  | 25070101
[23 empty] | 4 | C02A251412A1 | A线 | 454 | 4.533% | 196.6 | 4.34 | 76.8 | 92.8 |  |  | 25070084
[23 empty] | 5 | C02A251412A2 | A线 | 475.4 | 4.747% | 193 | 4.29 | 76.5 | 92.5 |  |  | 25070085
[23 empty] | 6 | C02A251412A3 | A线 | 414.6 | 4.14% | 196.5 | 4.23 | 76 | 92.3 |  |  | 25070086
[23 empty] | 7 | C02A251421B3 | A线 | 465 | 4.643% | 258.7 | 3.94 | 91 | 98.5 |  |  | 25070096
[23 empty] | 8 | C02A251413A1 | A线 | 465 | 4.643% | 155.5 | 3.73 | 71.8 | 91.2 |  |  | 25070087
[23 empty] | 9 | C02A251413A2 | A线 | 482.6 | 4.819% | 157.7 | 3.7 | 71.7 | 91.1 |  |  | 25070088
[23 empty] | 10 | C02A251422A1 | A线 | 479 | 4.783% | 212 | 5.3 | 77.4 | 92.6 |  |  | 25070099
[23 empty] | 11 | C02A251422A2 | A线 | 475.4 | 4.747% | 206.8 | 5.46 | 75.1 | 91.7 |  |  | 25070100
[23 empty] | 12 | C02A251424A1 | A线 | 875.8 | 8.745% | 110.3 | 3.06 | 80.3 | 95.8 |  |  | 25070105
[23 empty] | 13 | C02A251424A2 | A线 | 721.8 | 7.207% | 110 | 3.09 | 80.4 | 95.9 |  |  | 25070106
[23 empty] | 14 | C02A251414A1 | A线 | 550.2 | 5.494% | 105.1 | 2.7 | 76.6 | 95.4 |  |  | 25070090
[23 empty] | 15 | C02A251421C2 | A线 | 704.6 | 7.035% | 239.7 | 4.57 | 88.4 | 97.3 |  |  | 25070098
[23 empty] | 16 | C02A251414B1 | A线 | 610.2 | 6.093% | 104.8 | 2.73 | 76.5 | 95.4 |  |  | 25070091
[23 empty] | 17 | C02A251414C1 | A线 | 852.2 | 8.509% | 112.3 | 2.83 | 72.9 | 93 |  |  | 25070092
[23 empty] | 18 | C02A251421C1 | A线 | 802.2 | 8.01% | 252.2 | 3.97 | 91.2 | 98.5 |  |  | 25070097
712 | 2025-07-12 | 712 | 150 | 表内标注 | [7 empty] | 180.9 |  | 3.98 | 79.4 | 94.4 |  |  | 5146.4 | 9 | 无客户标准 |  | 1 | C02A251433A1 | A线 | 741.4 | 14.41% | 172.6 | 4.23 | 69.5 | 90.3 |  |  | 25070121
[23 empty] | 2 | C02A251411C2 | A线 | 462.8 | 8.993% | 246.8 | 4.11 | 91.3 | 98.7 |  |  | 25070079
[23 empty] | 3 | C02A251434C1 | A线 | 654 | 12.71% | 144.2 | 3.28 | 72.3 | 92.1 |  |  | 25070125
[23 empty] | 4 | C02A250624C1 | A线 | 630.2 | 12.25% | 140.3 | 3.53 | 75.4 | 93.3 |  |  | 25030404
[23 empty] | 5 | C02A251393B1 | A线 | 351.2 | 6.824% | 164.8 | 4.46 | 79.8 | 94.8 |  |  | 25070056
[23 empty] | 6 | C02A251441B1 | A线 | 808.4 | 15.71% | 251.5 | 3.97 | 91.2 | 98.3 |  |  | 25070127
[23 empty] | 7 | C02A250803A1 | A线 | 425.6 | 8.27% | 162.5 | 4.38 | 72.4 | 92.1 |  |  | 25040249
[23 empty] | 8 | C02A251233A1 | A线 | 479.2 | 9.311% | 163.5 | 4.03 | 84.4 | 96.4 |  |  | 25060163
[23 empty] | 9 | C02A251442A2 | A线 | 593.6 | 11.53% | 164.3 | 4.26 | 78.9 | 94.2 |  |  | 25070131
713 | 2025-07-13 | 713 | 120 | 表内标注 | 食品 | 40 | 130 | 3.5 | 70 | 90 |  | 130.8 | 0.8 | 3.47 | 76.8 | 94.2 |  | 9.78 | 10130 | 19 | 不达标 | 粘度 | 1 | C02A251204C1 | A线 | 473.6 | 4.675% | 139 | 3.53 | 75.3 | 92.8 |  | 9.2 | 25060118
[23 empty] | 2 | C02A251204B2 | A线 | 483.2 | 4.77% | 140 | 3.7 | 75.5 | 92.5 |  | 9.2 | 25060117
[23 empty] | 3 | C02A250784A2 | A线 | 510.8 | 5.042% | 110.1 | 2.87 | 77.3 | 94.9 |  | 9.4 | 25040213
[23 empty] | 4 | C02A250784B1 | A线 | 394.4 | 3.893% | 111.9 | 2.83 | 77.6 | 95.2 |  | 9.4 | 25040214
[23 empty] | 5 | C02A250984A2 | A线 | 517.4 | 5.108% | 121.9 | 3.18 | 81.9 | 96.7 |  | 9.9 | 25050046
[23 empty] | 6 | C02A250743A2 | A线 | 499.4 | 4.93% | 105.7 | 2.77 | 82.1 | 97.2 |  | 6.1 | 25040137
[23 empty] | 7 | C02A250743A3 | A线 | 399.2 | 3.941% | 106.2 | 2.74 | 82.2 | 97.3 |  | 6.1 | 25040138
[23 empty] | 8 | C02A250743A1 | A线 | 488 | 4.817% | 107.5 | 2.74 | 82 | 96.8 |  | 6.1 | 25040136
[23 empty] | 9 | C02A250574B2 | A线 | 492.4 | 4.861% | 132.2 | 3.61 | 72.6 | 93.1 |  | 9.3 | 25030307
[23 empty] | 10 | C02A250574C1 | A线 | 489.8 | 4.835% | 134.3 | 3.58 | 72.7 | 93.1 |  | 9.3 | 25030308
[23 empty] | 11 | C02A250664A1 | A线 | 525.2 | 5.185% | 130.1 | 3.03 | 71.1 | 90.7 |  | 8.1 | 25030479
[23 empty] | 12 | C02A250273C2 | A线 | 502.2 | 4.958% | 107.9 | 3.06 | 66.3 | 90.2 |  | 9.4 | 25020143
[23 empty] | 13 | C02A251443A2 | A线 | 656.6 | 6.482% | 156.6 | 4.15 | 78.5 | 94.1 |  | 11.2 | 25070133
[23 empty] | 14 | C02A251443A1 | A线 | 794.4 | 7.842% | 159.6 | 4.17 | 79.1 | 94.3 |  | 11.2 | 25070132
[23 empty] | 15 | C02A251454A1 | A线 | 805.8 | 7.955% | 121.3 | 3.67 | 82.4 | 97 |  | 13.8 | 25070146
[23 empty] | 16 | C02A251394B1 | A线 | 729.6 | 7.202% | 126.6 | 3.53 | 81.3 | 96.4 |  | 10.7 | 25070058
[23 empty] | 17 | C02A250273A1 | A线 | 531.2 | 5.244% | 181.4 | 4.72 | 59.6 | 85.1 |  | 9.4 | 25020138
[23 empty] | 18 | C02A250983A3 | A线 | 362.6 | 3.579% | 146.7 | 3.7 | 80.1 | 95.4 |  | 11.5 | 25050044
[23 empty] | 19 | C02A250624A2 | A线 | 474.2 | 4.681% | 122.9 | 3.28 | 78.4 | 95.1 |  | 12 | 25030401
714 | 2025-07-14 | 714 | 140 | 表内标注 | 食品 | 500 | 150 | 3.6 | 77 | 93 | 12 | 150.1 | 0.1 | 3.79 | 77.6 | 94.5 | 11.58 |  | 10106.6 | 16 | 达标 |  | 1 | C02A250802B2 | A线 | 799.4 | 7.91% | 196.7 | 5.6 | 72.9 | 91.7 | 12.08 |  | 25040248
[23 empty] | 2 | C02A251464A1 | A线 | 768.4 | 7.603% | 132.5 | 3.61 | 79.4 | 95.8 | 11.07 |  | 25070160
[23 empty] | 3 | C02A251493A1 | A线 | 742.4 | 7.346% | 201.5 | 5.35 | 73.9 | 91.9 | 11.9 |  | 25070196
[23 empty] | 4 | C02A251494B2 | A线 | 502.8 | 4.975% | 107.5 | 3.15 | 81.9 | 96.8 | 13.51 |  | 25070200
[23 empty] | 5 | C02A251431B1 | A线 | 443.8 | 4.391% | 273.1 | 3.97 | 89.6 | 98.4 | 10.98 |  | 25070112
[23 empty] | 6 | C02A251464B1 | A线 | 613.4 | 6.069% | 128.1 | 3.46 | 80 | 96.2 | 11.44 |  | 25070161
[23 empty] | 7 | C02A251464C1 | A线 | 859.2 | 8.501% | 105.4 | 2.93 | 76 | 95.4 | 11.99 |  | 25070162
[23 empty] | 8 | C02A251492A2 | A线 | 420 | 4.156% | 226.9 | 4.89 | 82.9 | 95.8 | 12.05 |  | 25070195
[23 empty] | 9 | C02A251464D1 | A线 | 711 | 7.035% | 110.9 | 2.99 | 76.7 | 95.5 | 12.11 |  | 25070163
[23 empty] | 10 | C02A251444C1 | A线 | 591.4 | 5.852% | 115.2 | 2.83 | 75.3 | 94 | 11.18 |  | 25070136
[23 empty] | 11 | C02A250802B1 | A线 | 503.4 | 4.981% | 199.4 | 5.63 | 73.8 | 91.6 | 11.94 |  | 25040247
[23 empty] | 12 | C02A251474A1 | A线 | 479 | 4.739% | 124 | 3.36 | 78.7 | 95.2 | 11.57 |  | 25070171
[23 empty] | 13 | C02A251474A2 | A线 | 525.6 | 5.201% | 116.7 | 3.31 | 78.5 | 95 | 11.76 |  | 25070172
[23 empty] | 14 | C02A251364A1 | A线 | 526.2 | 5.206% | 225.1 | 4.49 | 74.6 | 91.3 | 10.24 |  | 25070022
[23 empty] | 15 | C02A251434B1 | A线 | 826.4 | 8.177% | 116.7 | 3.09 | 76.5 | 94.8 | 10.93 |  | 25070124
[23 empty] | 16 | C02A251074A1 | A线 | 794.2 | 7.858% | 107.5 | 2.74 | 78.2 | 94.3 | 10.79 |  | 25050194
715 | 2025-07-15 | 715 | 200 | 表内标注 | 胶囊 | 410 | 220 | 4.8 | 80 | 90 | 12 | 209.6 | -10.4 | 4.97 | 83 | 95.6 |  |  | 10079.4 | 19 | 不达标 | 冻力 | 1 | C02A250363A1 | A线 | 504.4 | 5.004% | 209.2 | 5.87 | 68.3 | 89.6 |  |  | 25020393
[23 empty] | 2 | C02A250682A1 | A线 | 524 | 5.199% | 219 | 4.86 | 85.4 | 97.1 |  |  | 25040021
[23 empty] | 3 | C02A250701C2 | A线 | 507.4 | 5.034% | 206.7 | 4.61 | 90.1 | 99 |  |  | 25040054
[23 empty] | 4 | C02A250742C4 | A线 | 318.4 | 3.159% | 195.7 | 4.86 | 85.3 | 97.4 |  |  | 25040135
[23 empty] | 5 | C02A250801C1 | A线 | 352.4 | 3.496% | 214.6 | 4.97 | 87.6 | 97.9 |  |  | 25040241
[23 empty] | 6 | C02A250821C2 | A线 | 654.4 | 6.492% | 217.6 | 4.61 | 89.3 | 98.2 |  |  | 25040278
[23 empty] | 7 | C02A250822B1 | A线 | 509.8 | 5.058% | 216.9 | 5.02 | 83.7 | 95.7 |  |  | 25040283
[23 empty] | 8 | C02A250832B1 | A线 | 513.4 | 5.094% | 202.3 | 4.97 | 85.4 | 97 |  |  | 25040300
[23 empty] | 9 | C02A250841D1 | A线 | 509.4 | 5.054% | 208 | 4.46 | 86.5 | 97.1 |  |  | 25040320
[23 empty] | 10 | C02A250871D3 | A线 | 474 | 4.703% | 208.6 | 4.75 | 87.5 | 97.8 |  |  | 25040376
[23 empty] | 11 | C02A250872A2 | A线 | 496.6 | 4.927% | 208.3 | 5 | 86.3 | 97 |  |  | 25040378
[23 empty] | 12 | C02A250991D1 | A线 | 477.2 | 4.734% | 211.1 | 4.38 | 90.9 | 98.9 |  |  | 25050055
[23 empty] | 13 | C02A250991D2 | A线 | 474.4 | 4.707% | 213.1 | 4.38 | 91 | 98.9 |  |  | 25050056
[23 empty] | 14 | C02A251033A1 | A线 | 733.4 | 7.276% | 190.6 | 5.24 | 75.5 | 92.2 |  |  | 25050142
[23 empty] | 15 | C02A251052B1 | A线 | 733.8 | 7.28% | 214.3 | 5.19 | 88.7 | 97.5 |  |  | 25050167
[23 empty] | 16 | C02A251042B2 | A线 | 742.6 | 7.368% | 206.5 | 5.6 | 79.2 | 93.7 |  |  | 25050155
[23 empty] | 17 | C02A251363A1 | A线 | 494.8 | 4.909% | 213.7 | 4.69 | 70.7 | 89.2 |  |  | 25070021
[23 empty] | 18 | C02A251392A2 | A线 | 489 | 4.851% | 216.8 | 4.97 | 82.9 | 95.1 |  |  | 25070054
[23 empty] | 19 | C02A251432B1 | A线 | 570 | 5.655% | 211.7 | 5.46 | 68.8 | 89.7 |  |  | 25070120
716 | 2025-07-16 | 716 | 140 | 表内标注 | 食品 | 500 | 150 | 3.6 | 77 | 93 | 12 | 149.3 | -0.7 | 3.78 | 77.7 | 94 | 11.73 |  | 9617.2 | 18 | 不达标 | 冻力 | 1 | C02A251503A1 | A线 | 482.2 | 5.014% | 159 | 4.2 | 75.2 | 92.7 | 12.19 |  | 25070214
[23 empty] | 2 | C02A251503A2 | A线 | 472.2 | 4.91% | 147.4 | 3.94 | 75.7 | 93 | 12.81 |  | 25070215
[23 empty] | 3 | C02A251503A3 | A线 | 372.2 | 3.87% | 149.1 | 3.97 | 75.3 | 93 | 11.95 |  | 25070216
[23 empty] | 4 | C02A251504A1 | A线 | 476.4 | 4.954% | 102.6 | 2.9 | 82.5 | 97.1 | 13.52 |  | 25070217
[23 empty] | 5 | C02A251504B1 | A线 | 889.4 | 9.248% | 102.4 | 2.77 | 81.7 | 96.6 | 12.93 |  | 25070218
[23 empty] | 6 | C02A251504C1 | A线 | 797.8 | 8.296% | 115.7 | 2.87 | 78.1 | 94.7 | 10.44 |  | 25070219
[23 empty] | 7 | C02A251463A1 | A线 | 763.8 | 7.942% | 178 | 4.66 | 72.1 | 91.4 | 11.9 |  | 25070158
[23 empty] | 8 | C02A250954B2 | A线 | 553.8 | 5.758% | 136.8 | 3.28 | 71.2 | 90.4 | 10.59 |  | 25040548
[23 empty] | 9 | C02A250934B1 | A线 | 467.8 | 4.864% | 147.4 | 3.65 | 74.4 | 92.3 | 10.44 |  | 25040509
[23 empty] | 10 | C02A250934A1 | A线 | 484.2 | 5.035% | 147.5 | 3.67 | 74.3 | 92.4 | 10.93 |  | 25040507
[23 empty] | 11 | C02A250934A2 | A线 | 513.4 | 5.338% | 145.3 | 3.67 | 74.9 | 92.5 | 11.05 |  | 25040508
[23 empty] | 12 | C02A251494B3 | A线 | 503.2 | 5.232% | 101 | 3.03 | 81.7 | 97.1 | 13.22 |  | 25070201
[23 empty] | 13 | C02A251482A1 | A线 | 802 | 8.339% | 214.2 | 4.46 | 83.3 | 95.3 | 12.03 |  | 25070180
[23 empty] | 14 | C02A250772A1 | A线 | 400.2 | 4.161% | 216 | 5.13 | 83.4 | 95.6 | 11.89 |  | 25040185
[23 empty] | 15 | C02A250712D1 | A线 | 486.2 | 5.056% | 199.3 | 5.35 | 76.9 | 93.4 | 11.23 |  | 25040080
[23 empty] | 16 | C02A250712C1 | A线 | 199.4 | 2.073% | 199.8 | 5.27 | 77.6 | 93.7 | 11.76 |  | 25040079
[23 empty] | 17 | C02A251014B2 | A线 | 433.2 | 4.504% | 134.4 | 3.49 | 78.1 | 94.7 | 10.5 |  | 25050110
[23 empty] | 18 | C02A251014B1 | A线 | 519.8 | 5.405% | 136.2 | 3.46 | 79.3 | 95.2 | 11.36 |  | 25050109
716 | 2025-07-16 | 716 | 140 | 表内标注 | 食品 | 500 | 150 | 3.6 | 77 | 93 | 12 | 143.5 | -6.5 | 3.63 | 74.7 | 90.4 | 11.27 |  | 10004.4 | 22 | 不达标 | 冻力、T450、T620 | 1 | C02A251503A2 | A线 | 472.2 | 4.72% | 147.4 | 3.94 | 75.7 | 93 | 12.81 |  | 25070215
[23 empty] | 2 | C02A251503A3 | A线 | 372.2 | 3.72% | 149.1 | 3.97 | 75.3 | 93 | 11.95 |  | 25070216
[23 empty] | 3 | C02A251503A1 | A线 | 482.2 | 4.82% | 159 | 4.2 | 75.2 | 92.7 | 12.19 |  | 25070214
[23 empty] | 4 | C02A250934B1 | A线 | 467.8 | 4.676% | 147.4 | 3.65 | 74.4 | 92.3 | 10.44 |  | 25040509
[23 empty] | 5 | C02A250934A1 | A线 | 484.2 | 4.84% | 147.5 | 3.67 | 74.3 | 92.4 | 10.93 |  | 25040507
[23 empty] | 6 | C02A250934A2 | A线 | 513.4 | 5.132% | 145.3 | 3.67 | 74.9 | 92.5 | 11.05 |  | 25040508
[23 empty] | 7 | C02A251482A1 | A线 | 802 | 8.016% | 214.2 | 4.46 | 83.3 | 95.3 | 12.03 |  | 25070180
[23 empty] | 8 | C02A250954B2 | A线 | 553.8 | 5.536% | 136.8 | 3.28 | 71.2 | 90.4 | 10.59 |  | 25040548
[23 empty] | 9 | C02A251504A1 | A线 | 476.4 | 4.762% | 102.6 | 2.9 | 82.5 | 97.1 | 13.52 |  | 25070217
[23 empty] | 10 | C02A251463A1 | A线 | 763.8 | 7.635% | 178 | 4.66 | 72.1 | 91.4 | 11.9 |  | 25070158
[23 empty] | 11 | C02A250772A1 | A线 | 400.2 | 4% | 216 | 5.13 | 83.4 | 95.6 | 11.89 |  | 25040185
[23 empty] | 12 | C02A251504B1 | A线 | 889.4 | 8.89% | 102.4 | 2.77 | 81.7 | 96.6 | 12.93 |  | 25070218
[23 empty] | 13 | C02A251014B2 | A线 | 433.2 | 4.33% | 134.4 | 3.49 | 78.1 | 94.7 | 10.5 |  | 25050110
[23 empty] | 14 | C02A251494B3 | A线 | 503.2 | 5.03% | 101 | 3.03 | 81.7 | 97.1 | 13.22 |  | 25070201
[23 empty] | 15 | C02A250712D1 | A线 | 486.2 | 4.86% | 199.3 | 5.35 | 76.9 | 93.4 | 11.23 |  | 25040080
[23 empty] | 16 | C02A250712C1 | A线 | 199.4 | 1.993% | 199.8 | 5.27 | 77.6 | 93.7 | 11.76 |  | 25040079
[23 empty] | 17 | C02A251504C1 | A线 | 797.8 | 7.974% | 115.7 | 2.87 | 78.1 | 94.7 | 10.44 |  | 25070219
[23 empty] | 18 | C02A251014B1 | A线 | 519.8 | 5.196% | 136.2 | 3.46 | 79.3 | 95.2 | 11.36 |  | 25050109
[23 empty] | 19 | 20250707 | 其他 | 153.8 | 1.537%
[23 empty] | 20 | 20250709 | 其他 | 139.4 | 1.393%
[23 empty] | 21 | 20250701 | 其他 | 24.04 | 0.2403%
[23 empty] | 22 | 20250702 | 其他 | 70 | 0.6997%
717 | 2025-07-17 | 717 | 240 | 表内标注 | 食品 | 360 | 260 | 4.8 | 85 | 90 | 12 | 251 | -9 | 4.91 | 89.8 | 97.2 |  |  | 5068 | 10 | 不达标 | 冻力 | 1 | C02B241281D2 | B线 | 364.8 | 7.198% | 271.8 | 5.05 | 95.8 | 99.3 |  |  | 24090095
[23 empty] | 2 | C02B251331D1 | B线 | 569.8 | 11.24% | 230.6 | 4.29 | 86.8 | 96.8 |  |  | 25060316
[23 empty] | 3 | C02B241281C3 | B线 | 382.4 | 7.545% | 283.8 | 5.16 | 95.6 | 99.2 |  |  | 24090093
[23 empty] | 4 | C02B241281E2 | B线 | 472.4 | 9.321% | 255.3 | 5.92 | 93.3 | 98.2 |  |  | 24090097
[23 empty] | 5 | C02B251331D2 | B线 | 606 | 11.96% | 230.5 | 4.34 | 85.6 | 96.1 |  |  | 25060317
[23 empty] | 6 | C02B241281E3 | B线 | 253.8 | 5.008% | 251.7 | 5.92 | 93.5 | 98.4 |  |  | 24090098
[23 empty] | 7 | C02B251332A1 | B线 | 815.2 | 16.09% | 225.4 | 4.38 | 84.2 | 95.5 |  |  | 25060318
[23 empty] | 8 | C02B251341E1 | B线 | 586.6 | 11.57% | 240.9 | 5.05 | 82.2 | 94.1 |  |  | 25060329
[23 empty] | 9 | C02B241291D1 | B线 | 528.6 | 10.43% | 286.2 | 5.13 | 96.1 | 99.3 |  |  | 24090118
[23 empty] | 10 | C02B241291E3 | B线 | 488.4 | 9.637% | 270.8 | 4.97 | 95.4 | 98.8 |  |  | 24090122
718 | 2025-07-18 | 718 | 140 | 表内标注 | 食品 | 500 | 150 | 3.6 | 77 | 93 | 12 | 149.6 | -0.4 | 3.81 | 79.5 | 95 | 11.43 |  | 10134 | 21 | 不达标 | 冻力 | 1 | 24LMB1204A1 | LMB(外购/旧料) | 573.6 | 5.66% | 152.5 | 4.75 | 77.4 | 92.9 | 12.09 |  | 24070220
[23 empty] | 2 | 24LMB1204A2 | LMB(外购/旧料) | 418.2 | 4.127% | 145.1 | 4.61 | 77.7 | 93.2 | 12.13 |  | 24070221
[23 empty] | 3 | C02A241814A1 | A线 | 515.8 | 5.09% | 125.1 | 2.99 | 67 | 89.6 | 12.49 |  | 24120295
[23 empty] | 4 | C02A250232C1 | A线 | 497.4 | 4.908% | 194.5 | 5.3 | 81 | 95.4 | 11.77 |  | 25020021
[23 empty] | 5 | C02A250424C1 | A线 | 647.6 | 6.39% | 108.7 | 2.67 | 74.4 | 94 | 10.1 |  | 25030059
[23 empty] | 6 | C02A250424B2 | A线 | 803.6 | 7.93% | 113.1 | 2.9 | 75.1 | 94.2 | 11.16 |  | 25030058
[23 empty] | 7 | C02A250594C1 | A线 | 554.2 | 5.469% | 143.8 | 3.55 | 82.3 | 97.5 | 11.75 |  | 25030346
[23 empty] | 8 | C02A250672C1 | A线 | 278.2 | 2.745% | 202.3 | 5.22 | 80.5 | 94 | 10.79 |  | 25040007
[23 empty] | 9 | C02A250742A2 | A线 | 501 | 4.944% | 209.2 | 4.32 | 90.1 | 99 | 11.4 |  | 25040130
[23 empty] | 10 | C02A250753D1 | A线 | 277.2 | 2.735% | 148.3 | 3.49 | 78.5 | 95.3 | 11.23 |  | 25040156
[23 empty] | 11 | C02A250772B1 | A线 | 511.6 | 5.048% | 207.2 | 5.46 | 82.5 | 95.7 | 11.31 |  | 25040186
[23 empty] | 12 | C02A250814A1 | A线 | 498.2 | 4.916% | 135.1 | 3.4 | 76.6 | 93.7 | 9.48 |  | 25040271
[23 empty] | 13 | C02A250834A1 | A线 | 434.6 | 4.289% | 110.6 | 3.03 | 82.3 | 97.1 | 11.19 |  | 25040307
[23 empty] | 14 | C02A250854A1 | A线 | 505 | 4.983% | 141 | 3.4 | 74.3 | 92 | 10.49 |  | 25040348
[23 empty] | 15 | C02A250992A1 | A线 | 463 | 4.569% | 189.6 | 4.66 | 88.8 | 98.3 | 11.9 |  | 25050057
[23 empty] | 16 | C02A251221A1 | A线 | 235.8 | 2.327% | 217.5 | 3.67 | 90.4 | 98.1 | 12.69 |  | 25060139
[23 empty] | 17 | C02A251224B1 | A线 | 486.6 | 4.802% | 142.1 | 3.65 | 79.9 | 95 | 11.28 |  | 25060151
[23 empty] | 18 | C02A251244A1 | A线 | 485.4 | 4.79% | 118 | 3.18 | 84.2 | 97.1 | 12.19 |  | 25060183
[23 empty] | 19 | C02A251274B2 | A线 | 454 | 4.48% | 126.9 | 3.18 | 78 | 95 | 11.89 |  | 25060239
[23 empty] | 20 | C02A251514A1 | A线 | 487 | 4.806% | 122.4 | 3.18 | 81.3 | 96.7 | 12.63 |  | 25070228
[23 empty] | 21 | C02A250833A1 | A线 | 506 | 4.993% | 174 | 4.63 | 78.5 | 94.7 | 11.01 |  | 25040304
719 | 2025-07-19 | 719 | 160 | 表内标注 | 食品 | 320 | 160 | 3.8 | 77 | 93 | 12 | 170.1 | 10.1 | 3.99 | 79 | 94.5 | 11.42 |  | 10152.8 | 19 | 达标 |  | 1 | C02A250232A1 | A线 | 447.2 | 4.405% | 211.9 | 4.86 | 87.8 | 97.4 | 11.43 |  | 25020016
[23 empty] | 2 | C02A250273A3 | A线 | 404.2 | 3.981% | 169.4 | 4.55 | 46 | 77 | 12.66 |  | 25020140
[23 empty] | 3 | C02A250331E1 | A线 | 461.8 | 4.548% | 248.2 | 5.27 | 87.3 | 97.1 | 11.41 |  | 25020300
[23 empty] | 4 | C02A250424B1 | A线 | 744.6 | 7.334% | 119.8 | 3.09 | 75.3 | 94.2 | 11.06 |  | 25030057
[23 empty] | 5 | C02A250564A2 | A线 | 445.6 | 4.389% | 122.4 | 3.24 | 72 | 93 | 11.7 |  | 25030290
[23 empty] | 6 | C02A250742B1 | A线 | 429.8 | 4.233% | 181.1 | 3.99 | 85.9 | 97.8 | 11.52 |  | 25040131
[23 empty] | 7 | C02A250773A2 | A线 | 435.8 | 4.292% | 151.3 | 3.65 | 78.9 | 94.8 | 10.58 |  | 25040191
[23 empty] | 8 | C02A250804B1 | A线 | 377.4 | 3.717% | 133.5 | 3.24 | 73.1 | 92.7 | 11.02 |  | 25040254
[23 empty] | 9 | C02A250953A1 | A线 | 460.4 | 4.535% | 170.9 | 4.91 | 79.2 | 94.7 | 10.9 |  | 25040542
[23 empty] | 10 | C02A250953B1 | A线 | 347.2 | 3.42% | 172.3 | 4.82 | 79.1 | 94.5 | 11.17 |  | 25040544
[23 empty] | 11 | C02A251011D1 | A线 | 293.2 | 2.888% | 240 | 4.46 | 88.5 | 98.4 | 11.56 |  | 25050096
[23 empty] | 12 | C02A251071B1 | A线 | 814.4 | 8.021% | 245.2 | 4.29 | 90 | 97.7 | 11.61 |  | 25050185
[23 empty] | 13 | C02A251233A2 | A线 | 477.2 | 4.7% | 156.6 | 3.91 | 84.1 | 96.5 | 11.88 |  | 25060164
[23 empty] | 14 | C02A251433B1 | A线 | 424.6 | 4.182% | 165.6 | 4.11 | 69.8 | 90.5 | 10.65 |  | 25070122
[23 empty] | 15 | C02A251444B1 | A线 | 856.8 | 8.439% | 130.1 | 3.24 | 77.2 | 94.2 | 11.46 |  | 25070135
[23 empty] | 16 | C02A251444A1 | A线 | 884.6 | 8.713% | 135.4 | 3.49 | 79.9 | 96 | 11.49 |  | 25070134
[23 empty] | 17 | C02A251454B1 | A线 | 835.2 | 8.226% | 114.9 | 3.43 | 82.3 | 97 | 11.93 |  | 25070147
[23 empty] | 18 | C02A251472A1 | A线 | 770 | 7.584% | 236.1 | 4.69 | 76.3 | 91.7 | 11.22 |  | 25070169
[23 empty] | 19 | C02A251483A1 | A线 | 242.8 | 2.391% | 200.8 | 4.72 | 81.4 | 94.9 | 11.52 |  | 25070181
720 | 2025-07-20 | 720 | 140 | 表内标注 | 食品 | 500 | 150 | 3.6 | 77 | 93 | 12 | 151.3 | 1.3 | 3.79 | 80.9 | 95.7 | 11.67 |  | 10118.8 | 21 | 达标 |  | 1 | C02A250713A2 | A线 | 497.8 | 4.92% | 146.9 | 3.67 | 76.3 | 93.4 | 11.08 |  | 25040083
[23 empty] | 2 | C02A250724B1 | A线 | 432.8 | 4.277% | 120.4 | 3.15 | 80.7 | 96 | 12.64 |  | 25040102
[23 empty] | 3 | C02A250734A1 | A线 | 241.8 | 2.39% | 129.6 | 3.28 | 81.1 | 96.3 | 11.67 |  | 25040119
[23 empty] | 4 | C02A250744B1 | A线 | 250.2 | 2.473% | 155.2 | 3.28 | 80.6 | 95.6 | 9.24 |  | 25040140
[23 empty] | 5 | C02A250741D2 | A线 | 502.6 | 4.967% | 207.3 | 4.2 | 90.8 | 99.2 | 11.57 |  | 25040127
[23 empty] | 6 | C02A250741D1 | A线 | 532.2 | 5.26% | 211.2 | 4.15 | 91.2 | 99.4 | 11.71 |  | 25040126
[23 empty] | 7 | C02A250802A2 | A线 | 505.8 | 4.999% | 214 | 5.46 | 82.3 | 95.5 | 11.29 |  | 25040246
[23 empty] | 8 | C02A250833B2 | A线 | 411 | 4.062% | 167.7 | 4.63 | 77.6 | 94.3 | 10.77 |  | 25040306
[23 empty] | 9 | C02A250853B1 | A线 | 408.8 | 4.04% | 138.3 | 3.55 | 76 | 92.9 | 10.92 |  | 25040346
[23 empty] | 10 | C02A250853A2 | A线 | 395.6 | 3.91% | 139.2 | 3.58 | 76.3 | 92.9 | 10.78 |  | 25040345
[23 empty] | 11 | C02A250863A2 | A线 | 457.6 | 4.522% | 171 | 4.26 | 81.3 | 95.1 | 11.89 |  | 25040361
[23 empty] | 12 | C02A250873A2 | A线 | 482.8 | 4.771% | 136 | 3.65 | 78 | 94.9 | 11.02 |  | 25040385
[23 empty] | 13 | C02A251214B1 | A线 | 753.2 | 7.444% | 126.5 | 3.24 | 79 | 94.6 | 11.1 |  | 25060134
[23 empty] | 14 | C02A251393A1 | A线 | 692 | 6.839% | 168.7 | 4.52 | 80 | 95 | 12.01 |  | 25070055
[23 empty] | 15 | C02A251494A1 | A线 | 320.8 | 3.17% | 141.3 | 3.94 | 78.3 | 94.8 | 12.6 |  | 25070198
[23 empty] | 16 | C02A251243B1 | A线 | 479.4 | 4.738% | 150.6 | 3.89 | 84.1 | 96.8 | 11.94 |  | 25060182
[23 empty] | 17 | C02A250694A1 | A线 | 527 | 5.208% | 144.5 | 3.53 | 79.1 | 95.7 | 11.37 |  | 25040047
[23 empty] | 18 | C02A251533A1 | A线 | 839.6 | 8.297% | 133.9 | 3.55 | 81.2 | 96.1 | 12.95 |  | 25070252
[23 empty] | 19 | C02A251524B1 | A线 | 403 | 3.983% | 138.7 | 3.58 | 81.2 | 96.5 | 11.46 |  | 25070243
[23 empty] | 20 | C02A251514A2 | A线 | 506 | 5.001% | 125.8 | 3.21 | 81.4 | 96.8 | 11.85 |  | 25070229
[23 empty] | 21 | C02A251484C1 | A线 | 478.8 | 4.732% | 101.4 | 2.8 | 78.5 | 96 | 13.32 |  | 25070185
721 | 2025-07-21 | 721 | 140 | 表内标注 | 食品 | 500 | 150 | 3.6 | 77 | 93 | 12 | 149.8 | -0.2 | 3.83 | 78.4 | 94.6 | 11.64 |  | 10108.8 | 19 | 不达标 | 冻力 | 1 | C02A250563A3 | A线 | 383.6 | 3.795% | 167.1 | 4.82 | 63.6 | 87.7 | 11.64 |  | 25030288
[23 empty] | 2 | C02A250563A1 | A线 | 513.8 | 5.083% | 177.3 | 4.97 | 66 | 88.8 | 11.59 |  | 25030286
[23 empty] | 3 | C02A251494B1 | A线 | 491.6 | 4.863% | 113.4 | 3.21 | 81.7 | 96.6 | 13.07 |  | 25070199
[23 empty] | 4 | C02A250652D1 | A线 | 375 | 3.71% | 213.3 | 5.95 | 82.2 | 95.5 | 11.72 |  | 25030455
[23 empty] | 5 | C02A250864A1 | A线 | 482.6 | 4.774% | 104.1 | 2.93 | 80.5 | 95.5 | 11.52 |  | 25040363
[23 empty] | 6 | C02A250824A1 | A线 | 534.6 | 5.288% | 107.6 | 2.51 | 81 | 95.8 | 10.92 |  | 25040289
[23 empty] | 7 | C02A250652C2 | A线 | 410.2 | 4.058% | 212.5 | 5.84 | 82.6 | 95.7 | 11.68 |  | 25030454
[23 empty] | 8 | C02A251514B1 | A线 | 853.6 | 8.444% | 102.7 | 2.8 | 79.7 | 96.1 | 12.46 |  | 25070230
[23 empty] | 9 | C02A251524A1 | A线 | 509.4 | 5.039% | 119.3 | 3.28 | 81.6 | 96.9 | 11.16 |  | 25070242
[23 empty] | 10 | C02A251471C1 | A线 | 774 | 7.657% | 250 | 4.49 | 80.3 | 93.9 | 11.36 |  | 25070167
[23 empty] | 11 | C02A250994B1 | A线 | 310.8 | 3.075% | 111.3 | 2.87 | 79.2 | 95.4 | 11.91 |  | 25050068
[23 empty] | 12 | C02A250652C1 | A线 | 511.2 | 5.057% | 216.2 | 5.81 | 82.8 | 95.9 | 11.71 |  | 25030453
[23 empty] | 13 | C02A250804A2 | A线 | 476.2 | 4.711% | 134.2 | 3.31 | 72.6 | 92.5 | 11.32 |  | 25040253
[23 empty] | 14 | C02A250334A3 | A线 | 368 | 3.64% | 106.8 | 2.51 | 67 | 89.3 | 10.7 |  | 25020315
[23 empty] | 15 | C02A250802A1 | A线 | 770.6 | 7.623% | 214 | 5.52 | 82.3 | 95.1 | 11.13 |  | 25040245
[23 empty] | 16 | C02A251084B1 | A线 | 813.2 | 8.044% | 109.1 | 2.93 | 81.4 | 97 | 11.87 |  | 25050211
[23 empty] | 17 | C02A250814B1 | A线 | 379.4 | 3.753% | 114.9 | 3.03 | 79.5 | 95.6 | 11.63 |  | 25040273
[23 empty] | 18 | C02A251533B1 | A线 | 341.6 | 3.379% | 126.8 | 3.49 | 80.9 | 96 | 12.81 |  | 25070253
[23 empty] | 19 | C02A251434A1 | A线 | 809.4 | 8.007% | 120.5 | 3.12 | 76.2 | 94.7 | 11.23 |  | 25070123
722 | 2025-07-22 | 722 | 140 | 表内标注 | 食品 | 500 | 150 | 3.6 | 77 | 93 | 12 | 149.6 | -0.4 | 3.8 | 78.2 | 95 | 11.61 |  | 9963.8 | 17 | 不达标 | 冻力 | 1 | C02A251253A2 | A线 | 686.8 | 6.893% | 161.1 | 4.29 | 81.9 | 96.2 | 12.04 |  | 25060198
[23 empty] | 2 | C02A250544A2 | A线 | 507.4 | 5.092% | 129.3 | 3.36 | 74.2 | 94.3 | 11.16 |  | 25030251
[23 empty] | 3 | C02A250431D1 | A线 | 482 | 4.838% | 238.4 | 5.35 | 86.4 | 96.4 | 10.96 |  | 25030066
[23 empty] | 4 | C02A250554A1 | A线 | 523 | 5.249% | 115.7 | 3.03 | 73.6 | 94.8 | 11.91 |  | 25030269
[23 empty] | 5 | C02A250431D2 | A线 | 349.4 | 3.507% | 239.7 | 5.57 | 85.6 | 96 | 11.12 |  | 25030067
[23 empty] | 6 | C02A250514A1 | A线 | 778.6 | 7.814% | 100.2 | 2.7 | 80.5 | 97.8 | 12.5 |  | 25030202
[23 empty] | 7 | C02A250872B1 | A线 | 388.2 | 3.896% | 203 | 5.41 | 82.2 | 95.1 | 12.12 |  | 25040380
[23 empty] | 8 | C02A250534D1 | A线 | 701 | 7.035% | 103 | 2.64 | 67.8 | 92.2 | 9.97 |  | 25030237
[23 empty] | 9 | C02A250554B1 | A线 | 544.8 | 5.468% | 109.9 | 2.9 | 72.7 | 94.4 | 11.92 |  | 25030270
[23 empty] | 10 | C02A250872C2 | A线 | 515.4 | 5.173% | 197.2 | 5.98 | 76.4 | 92.3 | 12.58 |  | 25040382
[23 empty] | 11 | C02A250302A1 | A线 | 518.8 | 5.207% | 256.5 | 6.13 | 87.1 | 97.2 | 11.08 |  | 25020217
[23 empty] | 12 | C02A250564B1 | A线 | 702.2 | 7.048% | 110.5 | 3.03 | 71.8 | 93 | 10.84 |  | 25030291
[23 empty] | 13 | C02A251384A1 | A线 | 865.2 | 8.683% | 106.8 | 2.93 | 81.6 | 97 | 13 |  | 25070043
[23 empty] | 14 | C02A251452A1 | A线 | 691.8 | 6.943% | 239 | 5.13 | 81.7 | 95.1 | 11.15 |  | 25070142
[23 empty] | 15 | C02A251104C1 | A线 | 683.2 | 6.857% | 103.8 | 2.67 | 79.4 | 95.2 | 12.22 |  | 25050239
[23 empty] | 16 | C02A250474C1 | A线 | 537.4 | 5.394% | 104.4 | 2.83 | 72.1 | 91.6 | 11.34 |  | 25030139
[23 empty] | 17 | C02A250694B1 | A线 | 488.6 | 4.904% | 140.7 | 3.46 | 78.9 | 95.4 | 10.66 |  | 25040048
723 | 2025-07-23 | 723 | 140 | 表内标注 | 食品 | 500 | 150 | 3.6 | 77 | 93 | 12 | 150.9 | 0.9 | 3.81 | 79 | 94.8 | 11.66 |  | 10154.4 | 17 | 达标 |  | 1 | C02A251532B1 | A线 | 842.8 | 8.3% | 175.4 | 4.46 | 76.9 | 93.3 | 12 |  | 25070251
[23 empty] | 2 | C02A250932B1 | A线 | 486 | 4.786% | 197.4 | 6.26 | 70.5 | 89.9 | 11.35 |  | 25040502
[23 empty] | 3 | C02A250434B1 | A线 | 730.6 | 7.195% | 110.7 | 2.87 | 72.3 | 92.1 | 11.3 |  | 25030075
[23 empty] | 4 | C02A250604D2 | A线 | 360.2 | 3.547% | 117.7 | 3.03 | 78 | 95.9 | 11.34 |  | 25030366
[23 empty] | 5 | C02A250994A1 | A线 | 527.4 | 5.194% | 126.3 | 3.36 | 77.3 | 94.6 | 11.62 |  | 25050066
[23 empty] | 6 | C02A251034A1 | A线 | 743.8 | 7.325% | 121.5 | 3.34 | 75.8 | 93.7 | 12.16 |  | 25050144
[23 empty] | 7 | C02A251391D2 | A线 | 794 | 7.819% | 239.8 | 4.63 | 88.7 | 97.6 | 11.58 |  | 25070051
[23 empty] | 8 | C02A250434A1 | A线 | 519.8 | 5.119% | 114.8 | 3.06 | 70.7 | 91.4 | 10.87 |  | 25030073
[23 empty] | 9 | C02A251391E1 | A线 | 647.8 | 6.38% | 236.9 | 4.94 | 86.9 | 97.2 | 10.36 |  | 25070052
[23 empty] | 10 | C02A251394A1 | A线 | 246.6 | 2.429% | 132.8 | 3.61 | 82.7 | 96.9 | 12.3 |  | 25070057
[23 empty] | 11 | C02A251244C2 | A线 | 397.8 | 3.918% | 107.1 | 2.87 | 80.5 | 95.9 | 11.28 |  | 25060188
[23 empty] | 12 | C02A251234D1 | A线 | 720.4 | 7.094% | 102.7 | 2.83 | 79.3 | 96 | 12.68 |  | 25060170
[23 empty] | 13 | C02A250812B1 | A线 | 512.6 | 5.048% | 196.6 | 5.57 | 80.1 | 94.3 | 12.28 |  | 25040265
[23 empty] | 14 | C02A251234B1 | A线 | 823.2 | 8.107% | 114.1 | 3.12 | 79.6 | 95.7 | 11.82 |  | 25060167
[23 empty] | 15 | C02A251234B2 | A线 | 820.2 | 8.077% | 111.9 | 3.12 | 79.3 | 95.5 | 11.89 |  | 25060168
[23 empty] | 16 | C02A251271D2 | A线 | 476.4 | 4.692% | 240.4 | 5.13 | 85.8 | 96.7 | 11.29 |  | 25060230
[23 empty] | 17 | C02A250843A2 | A线 | 504.8 | 4.971% | 107.8 | 2.96 | 78.8 | 95.5 | 11.75 |  | 25040327
724 | 2025-07-24 | 724 | 180 | 表内标注 | [7 empty] | 195.7 |  | 4.9 | 81.8 | 95.2 |  |  | 10013.8 | 18 | 无客户标准 |  | 1 | C02A250812B2 | A线 | 492.2 | 4.915% | 196.6 | 5.52 | 79.7 | 94 |  |  | 25040266
[23 empty] | 2 | C02A250812C1 | A线 | 631 | 6.301% | 194.2 | 5.49 | 79.1 | 93.8 |  |  | 25040267
[23 empty] | 3 | C02A250731C1 | A线 | 712.6 | 7.116% | 226.6 | 4.41 | 91.8 | 98.7 |  |  | 25040109
[23 empty] | 4 | C02A250733A3 | A线 | 432.8 | 4.322% | 182.2 | 4.46 | 83.5 | 96.6 |  |  | 25040118
[23 empty] | 5 | C02A250733A2 | A线 | 494.8 | 4.941% | 187.2 | 4.49 | 83.9 | 96.8 |  |  | 25040117
[23 empty] | 6 | C02A250732A2 | A线 | 380.8 | 3.803% | 212 | 4.46 | 90.3 | 98.2 |  |  | 25040111
[23 empty] | 7 | C02A250742C1 | A线 | 524.8 | 5.241% | 172.8 | 4.15 | 81.3 | 95.6 |  |  | 25040132
[23 empty] | 8 | C02A250732C2 | A线 | 528.2 | 5.275% | 221.6 | 5.02 | 88.7 | 98.1 |  |  | 25040114
[23 empty] | 9 | C02A250832C1 | A线 | 484.8 | 4.841% | 197.2 | 5.02 | 83.9 | 96.4 |  |  | 25040302
[23 empty] | 10 | C02A250993A3 | A线 | 373.4 | 3.729% | 164.4 | 4.49 | 73.9 | 92.2 |  |  | 25050065
[23 empty] | 11 | C02A250742C3 | A线 | 500 | 4.993% | 214.7 | 5.13 | 85.8 | 97.3 |  |  | 25040134
[23 empty] | 12 | C02A251383B1 | A线 | 466 | 4.654% | 175.4 | 4.63 | 77.4 | 93.5 |  |  | 25070042
[23 empty] | 13 | C02A250742C2 | A线 | 509.4 | 5.087% | 215.7 | 5.11 | 85.7 | 97.2 |  |  | 25040133
[23 empty] | 14 | C02A250792C1 | A线 | 498.8 | 4.981% | 186.7 | 5.52 | 72.7 | 91.9 |  |  | 25040228
[23 empty] | 15 | C02A251083A1 | A线 | 820.2 | 8.191% | 189.6 | 5 | 81 | 95.7 |  |  | 25050208
[23 empty] | 16 | C02A251373A1 | A线 | 853.8 | 8.526% | 187.2 | 5.15 | 69.1 | 88.2 |  |  | 25070030
[23 empty] | 17 | C02A251033A2 | A线 | 487.8 | 4.871% | 186.9 | 5.35 | 74.2 | 91.7 |  |  | 25050143
[23 empty] | 18 | C02A251052A1 | A线 | 822.4 | 8.213% | 198.5 | 4.52 | 89.8 | 98.4 |  |  | 25050165
725 | 2025-07-25 | 725 | 200 | 表内标注 | 胶囊 | 410 | 220 | 4.8 | 80 | 90 | 12 | 216.2 | -3.8 | 4.9 | 82.4 | 95.3 | 11.36 |  | 9983.8 | 18 | 不达标 | 冻力 | 1 | C02A251442A1 | A线 | 807.6 | 8.089% | 211 | 4.86 | 81.9 | 94.5 | 11 |  | 25070130
[23 empty] | 2 | C02A251402A2 | A线 | 639.2 | 6.402% | 220.5 | 5.16 | 77.4 | 92.4 | 11.18 |  | 25070069
[23 empty] | 3 | C02A251532A1 | A线 | 575.4 | 5.763% | 182.9 | 3.99 | 78.4 | 93.1 | 11.63 |  | 25070250
[23 empty] | 4 | C02A251522B1 | A线 | 614.2 | 6.152% | 217.6 | 5.16 | 81.2 | 94.9 | 11.58 |  | 25070239
[23 empty] | 5 | C02A251523B1 | A线 | 479.4 | 4.802% | 186 | 5.11 | 79.2 | 94.6 | 11.63 |  | 25070241
[23 empty] | 6 | C02A251511D1 | A线 | 470 | 4.708% | 226.4 | 4.32 | 85.9 | 97.3 | 11.14 |  | 25070223
[23 empty] | 7 | C02A251511D2 | A线 | 331.8 | 3.323% | 218.7 | 4.34 | 85.7 | 97 | 11.38 |  | 25070224
[23 empty] | 8 | C02A251512A1 | A线 | 265.2 | 2.656% | 215 | 4.49 | 84.7 | 96.6 | 11.48 |  | 25070225
[23 empty] | 9 | C02A251103A1 | A线 | 805.8 | 8.071% | 187.8 | 4.89 | 80.2 | 94.3 | 11.26 |  | 25050235
[23 empty] | 10 | C02A250811C2 | A线 | 403 | 4.037% | 246.8 | 4.52 | 90.6 | 98.3 | 11.94 |  | 25040260
[23 empty] | 11 | C02A251512B1 | A线 | 445.8 | 4.465% | 210 | 4.97 | 81.5 | 95.9 | 11.66 |  | 25070226
[23 empty] | 12 | C02A251462A1 | A线 | 649 | 6.501% | 233.8 | 4.86 | 83.9 | 96.3 | 11.45 |  | 25070156
[23 empty] | 13 | C02A251462B1 | A线 | 828.2 | 8.295% | 216.1 | 5.46 | 78.7 | 94.2 | 11.38 |  | 25070157
[23 empty] | 14 | C02A251452A2 | A线 | 497.2 | 4.98% | 233 | 5.6 | 78.7 | 94 | 10.87 |  | 25070143
[23 empty] | 15 | C02A251453A1 | A线 | 472.6 | 4.734% | 210 | 5.66 | 77 | 93.7 | 11.21 |  | 25070144
[23 empty] | 16 | C02A251441D1 | A线 | 819 | 8.203% | 235.1 | 4.52 | 88.5 | 97.5 | 11.46 |  | 25070129
[23 empty] | 17 | C02A250721C2 | A线 | 361.6 | 3.622% | 246.8 | 4.63 | 92.8 | 99.1 | 11.44 |  | 25040090
[23 empty] | 18 | C02A250262B1 | A线 | 518.8 | 5.196% | 213.5 | 5.13 | 86 | 96.7 | 11.15 |  | 25020101
801 | 2025-08-01 | 801 | 240 | 表内标注 | 食品 | 360 | 260 | 4.8 | 85 | 90 | 12 | 257.1 | -2.9 | 4.93 | 90.9 | 98.2 |  |  | 5037 | 4 | 不达标 | 冻力 | 1 | 717 | 其他 | 2800 | 55.59% | 246.4 | 4.84 | 90.8 | 98.2
[23 empty] | 2 | C02B251311B1 | B线 | 713.2 | 14.16% | 274.3 | 4.94 | 91.5 | 98.6 |  |  | 25060292
[23 empty] | 3 | C02B251311C1 | B线 | 720.8 | 14.31% | 268.6 | 4.97 | 90.7 | 97.9 |  |  | 25060293
[23 empty] | 4 | C02B251311D1 | B线 | 803 | 15.94% | 268.5 | 5.19 | 90.6 | 98.2 |  |  | 25060294
802 | 2025-08-02 | 802 | 200 | 表内标注 | 胶囊 | 410 | 220 | 4.8 | 80 | 90 | 12 | 216.1 | -3.9 | 4.97 | 81.5 | 94.8 |  |  | 10068 | 18 | 不达标 | 冻力 | 1 | C02A250272B1 | A线 | 501.4 | 4.98% | 203.3 | 5.05 | 75.8 | 92.3 |  |  | 25020132
[23 empty] | 2 | C02A250702B1 | A线 | 755.8 | 7.507% | 213 | 4.8 | 87.5 | 98.1 |  |  | 25040059
[23 empty] | 3 | C02A250762A1 | A线 | 497.6 | 4.942% | 218.7 | 4.43 | 88 | 98 |  |  | 25040167
[23 empty] | 4 | C02A250842A1 | A线 | 504.4 | 5.01% | 208 | 5.08 | 83.2 | 95.5 |  |  | 25040321
[23 empty] | 5 | C02A250851B3 | A线 | 695 | 6.903% | 227.4 | 4.55 | 90.3 | 98.6 |  |  | 25040335
[23 empty] | 6 | C02A250931D1 | A线 | 256 | 2.543% | 220.6 | 5.02 | 89.6 | 98 |  |  | 25040498
[23 empty] | 7 | C02A250931C3 | A线 | 510.2 | 5.068% | 225 | 4.91 | 89.5 | 97.9 |  |  | 25040496
[23 empty] | 8 | C02A250982C1 | A线 | 446 | 4.43% | 204.2 | 4.91 | 86.4 | 97.2 |  |  | 25050041
[23 empty] | 9 | C02A251362A1 | A线 | 741.2 | 7.362% | 218.8 | 5.3 | 73.5 | 90.8 |  |  | 25070019
[23 empty] | 10 | C02A251362B1 | A线 | 635.4 | 6.311% | 212 | 5.49 | 69.8 | 89 |  |  | 25070020
[23 empty] | 11 | C02A251401E1 | A线 | 496.8 | 4.934% | 236.5 | 4.43 | 83 | 95.3 |  |  | 25070067
[23 empty] | 12 | C02A251402A1 | A线 | 648 | 6.436% | 217.7 | 5.22 | 77.8 | 92.7 |  |  | 25070068
[23 empty] | 13 | C02A251502A1 | A线 | 487.4 | 4.841% | 231.2 | 5.57 | 74.8 | 92 |  |  | 25070211
[23 empty] | 14 | C02A251552A1 | A线 | 791 | 7.857% | 199.2 | 4.52 | 80.4 | 94.6 |  |  | 25070275
[23 empty] | 15 | C02A251562A1 | A线 | 810.2 | 8.047% | 211.2 | 4.49 | 82.5 | 95.5 |  |  | 25070289
[23 empty] | 16 | C02A251582A1 | A线 | 759.4 | 7.543% | 218.1 | 5.57 | 74.9 | 91.9 |  |  | 25070317
[23 empty] | 17 | C02A250951C4 | A线 | 324.8 | 3.226% | 219 | 5.22 | 89.9 | 98.6 |  |  | 25040536
[23 empty] | 18 | C02A251082B1 | A线 | 207.4 | 2.06% | 217.5 | 5.57 | 84 | 96.5 |  |  | 25050205
803 | 2025-08-03 | 803 | 220 | 表内标注 | 胶囊 | 185 | 240 | 4.8 | 85 | 90 | 12 | 236.6 | -3.4 | 4.97 | 84.5 | 96.1 |  |  | 10109.4 | 20 | 不达标 | 冻力、T450 | 1 | C02A250201E1 | A线 | 182.8 | 1.808% | 239.8 | 4.89 | 90.4 | 98.6 |  |  | 25010548
[23 empty] | 2 | C02A250321F3 | A线 | 507.2 | 5.017% | 249.9 | 5.24 | 85 | 96 |  |  | 25020272
[23 empty] | 3 | C02A250341E3 | A线 | 493.6 | 4.883% | 245.4 | 5.24 | 84.9 | 96.1 |  |  | 25020330
[23 empty] | 4 | C02A250431C2 | A线 | 503.8 | 4.983% | 239.3 | 5.02 | 89.8 | 98.1 |  |  | 25030064
[23 empty] | 5 | C02A250691C3 | A线 | 498.6 | 4.932% | 232.2 | 4.61 | 91 | 98.9 |  |  | 25040039
[23 empty] | 6 | C02A250792B1 | A线 | 503.2 | 4.978% | 200.8 | 5.41 | 75.3 | 92.9 |  |  | 25040226
[23 empty] | 7 | C02A250801B2 | A线 | 487.2 | 4.819% | 236.6 | 4.69 | 89.6 | 98.4 |  |  | 25040239
[23 empty] | 8 | C02A250801B3 | A线 | 504.2 | 4.987% | 244.7 | 4.72 | 89.9 | 98.1 |  |  | 25040240
[23 empty] | 9 | C02A251031D1 | A线 | 627.2 | 6.204% | 239.3 | 4.72 | 89.4 | 98.1 |  |  | 25050137
[23 empty] | 10 | C02A251191E1 | A线 | 700 | 6.924% | 245.8 | 5.33 | 83.6 | 95.8 |  |  | 25060093
[23 empty] | 11 | C02A251241B1 | A线 | 466.8 | 4.617% | 246.1 | 4.41 | 90.9 | 98.9 |  |  | 25060172
[23 empty] | 12 | C02A251361D2 | A线 | 486.6 | 4.813% | 233.6 | 5.13 | 80.4 | 94.3 |  |  | 25070018
[23 empty] | 13 | C02A251371D1 | A线 | 685 | 6.776% | 241.7 | 5 | 84.5 | 96 |  |  | 25070027
[23 empty] | 14 | C02A251432A1 | A线 | 776.4 | 7.68% | 224.3 | 5.81 | 68.5 | 89.4 |  |  | 25070119
[23 empty] | 15 | C02A251501D2 | A线 | 231.8 | 2.293% | 243 | 4.94 | 83.3 | 95.5 |  |  | 25070210
[23 empty] | 16 | C02A251522A1 | A线 | 801 | 7.923% | 228.3 | 4.91 | 84.2 | 96.4 |  |  | 25070238
[23 empty] | 17 | C02A251551C1 | A线 | 515.6 | 5.1% | 241.4 | 4.17 | 85.6 | 96.7 |  |  | 25070273
[23 empty] | 18 | C02A251581D1 | A线 | 172.6 | 1.707% | 236.4 | 4.91 | 84.8 | 96.1 |  |  | 25070316
[23 empty] | 19 | C02A251501D1 | A线 | 467.4 | 4.623% | 251.2 | 4.55 | 88.2 | 97.5 |  |  | 25070209
[23 empty] | 20 | C02A251392A1 | A线 | 498.4 | 4.93% | 224.1 | 5.11 | 83 | 95.2 |  |  | 25070053
804 | 2025-08-04 | 804 | 140 | 表内标注 | 食品 | 500 | 150 | 3.6 | 77 | 93 | 12 | 157.1 | 7.1 | 3.89 | 79.6 | 95.1 |  |  | 10082 | 19 | 达标 |  | 1 | C02A251583A1 | A线 | 656 | 6.507% | 163.3 | 4.38 | 76.8 | 93.5 |  |  | 25070319
[23 empty] | 2 | C02A251593A1 | A线 | 491.6 | 4.876% | 139.2 | 3.55 | 79.9 | 95.1 |  |  | 25070335
[23 empty] | 3 | C02A250724B2 | A线 | 403.4 | 4.001% | 120.9 | 3.15 | 81 | 96.6 |  |  | 25040103
[23 empty] | 4 | C02A250621E1 | A线 | 459.2 | 4.555% | 253.7 | 4.97 | 91.3 | 98.9 |  |  | 25030391
[23 empty] | 5 | C02A250872C3 | A线 | 125.8 | 1.248% | 197.4 | 5.66 | 76.9 | 92.8 |  |  | 25040383
[23 empty] | 6 | C02A250734B2 | A线 | 806 | 7.994% | 108.5 | 2.83 | 79.4 | 96 |  |  | 25040121
[23 empty] | 7 | C02A250872C1 | A线 | 535.4 | 5.31% | 201.1 | 6.03 | 76.6 | 92.4 |  |  | 25040381
[23 empty] | 8 | C02A251564A1 | A线 | 841.4 | 8.346% | 109.2 | 3.06 | 81.9 | 97.1 |  |  | 25070294
[23 empty] | 9 | C02A251574A1 | A线 | 843.6 | 8.367% | 110.6 | 3.24 | 81.6 | 96.9 |  |  | 25070306
[23 empty] | 10 | C02A251431C1 | A线 | 453.2 | 4.495% | 283 | 4.03 | 88.3 | 97.6 |  |  | 25070114
[23 empty] | 11 | C02A251574A2 | A线 | 769.2 | 7.629% | 111.4 | 3.28 | 81.5 | 96.7 |  |  | 25070307
[23 empty] | 12 | C02A250282C1 | A线 | 518.2 | 5.14% | 197.3 | 5.76 | 63.3 | 86.7 |  |  | 25020166
[23 empty] | 13 | C02A251564A2 | A线 | 515.6 | 5.114% | 102.7 | 2.99 | 81.8 | 97 |  |  | 25070295
[23 empty] | 14 | C02A251624B3 | A线 | 486.6 | 4.826% | 103.4 | 2.96 | 79.3 | 96 |  |  | 25080028
[23 empty] | 15 | C02A251582B1 | A线 | 392 | 3.888% | 218.3 | 5.6 | 75.2 | 92.1 |  |  | 25070318
[23 empty] | 16 | C02A250724C1 | A线 | 317.4 | 3.148% | 118.1 | 3.12 | 81.1 | 96.6 |  |  | 25040104
[23 empty] | 17 | C02A250324A1 | A线 | 519.2 | 5.15% | 139.2 | 3.7 | 58.6 | 85.7 |  |  | 25020282
[23 empty] | 18 | C02A251591C1 | A线 | 475.8 | 4.719% | 235.3 | 4.29 | 85.5 | 97 |  |  | 25070329
[23 empty] | 19 | C02A250981D2 | A线 | 472.4 | 4.686% | 236.4 | 4.38 | 91.4 | 98.9 |  |  | 25050034
805 | 2025-08-05 | 805 | 180 | 表内标注 | [7 empty] | 197.8 |  | 4.6 | 82.4 | 95.4 |  |  | 5141 | 9 | 无客户标准 |  | 1 | C02A250992B1 | A线 | 504.2 | 9.807% | 199.1 | 5.55 | 83.6 | 96.4 |  |  | 25050060
[23 empty] | 2 | C02A251523A1 | A线 | 590.8 | 11.49% | 192.5 | 5.13 | 79.5 | 94.4 |  |  | 25070240
[23 empty] | 3 | C02A251531D1 | A线 | 722.6 | 14.06% | 192.2 | 4.03 | 80.6 | 94.1 |  |  | 25070249
[23 empty] | 4 | C02A251562A2 | A线 | 491 | 9.551% | 196.8 | 4.49 | 79.2 | 94 |  |  | 25070290
[23 empty] | 5 | C02A251483B1 | A线 | 717.6 | 13.96% | 182.6 | 4.43 | 80.5 | 95 |  |  | 25070182
[23 empty] | 6 | C02A251572B1 | A线 | 812.8 | 15.81% | 215.2 | 4.66 | 83.9 | 95.8 |  |  | 25070303
[23 empty] | 7 | C02A250841C3 | A线 | 365.6 | 7.111% | 212.4 | 4.41 | 87.6 | 97.5 |  |  | 25040319
[23 empty] | 8 | C02A250822C3 | A线 | 429.2 | 8.349% | 184.4 | 4.55 | 78.2 | 93.3 |  |  | 25040286
[23 empty] | 9 | C02A250741D3 | A线 | 507.2 | 9.866% | 205.9 | 4.26 | 90.8 | 99.3 |  |  | 25040128
806 | 2025-08-06 | 806 | 240 | 表内标注 | 食品 | 360 | 260 | 4.8 | 85 | 90 | 12 | 196.6 | -63.4 | 4.4 | 81.8 | 95.4 |  |  | 3260.6 | 37 | 不达标 | 冻力、粘度、T450 | 1 | 20250103 | 其他 | 125 | 3.834% | 236 | 4.99 | 87.4 | 95.9
[23 empty] | 2 | 254001-2 | 其他 | 200 | 6.134% | 258.7 | 4.96 | 86.2 | 96.4 |  |  | 24120249
[23 empty] | 3 | 20250413 | 其他 | 84.48 | 2.591% | 245.4 | 4.38 | 91.2 | 98.7 |  |  | 25020291
[23 empty] | 4 | 20250416 | 其他 | 57.5 | 1.763% | 210.8 | 4.74 | 86.2 | 96.8 |  |  | 25030276
[23 empty] | 5 | 20250321 | 其他 | 34.04 | 1.044% | 165.6 | 3.72 | 81.7 | 96.5 |  |  | 25040529
[23 empty] | 6 | 20250612 | 其他 | 35 | 1.073% | 213.3 | 4.94 | 83.2 | 95.7 |  |  | 24120328
[23 empty] | 7 | 20250409 | 其他 | 56.54 | 1.734% | 213.3 | 4.94 | 84.5 | 96.7 |  |  | 24120329
[23 empty] | 8 | 20250309 | 其他 | 38.52 | 1.181% | 102.4 | 2.79 | 65.9 | 88.6 |  |  | 24120327
[23 empty] | 9 | 20250614 | 其他 | 31.06 | 0.9526% | 229.4 | 4.93 | 85.5 | 96.4 |  |  | 24120506
[23 empty] | 10 | 20250310 | 其他 | 38.52 | 1.181% | 110 | 2.83 | 68.4 | 90.2 |  |  | 24120507
[23 empty] | 11 | 20205316 | 其他 | 112.66 | 3.455% | 224 | 5.02 | 83.9 | 95.9 |  |  | 25070115
[23 empty] | 12 | 20250307 | 其他 | 25 | 0.7667% | 169.6 | 3.81 | 78.6 | 94.3 |  |  | 24120305
[23 empty] | 13 | 20250312 | 其他 | 22.3 | 0.6839% | 144.6 | 3.66 | 76.8 | 93.5 |  |  | 25010012
[23 empty] | 14 | 20250702 | 其他 | 70 | 2.147% | 150 | 3.66 | 77.7 | 94.1 |  |  | 25030298
[23 empty] | 15 | 20250604 | 其他 | 132.5 | 4.064% | 245 | 4.91 | 80.5 | 93.7 |  |  | 24120505
[23 empty] | 16 | 20250608 | 其他 | 256.34 | 7.862% | 187.8 | 4.13 | 81.4 | 94.9 |  |  | 24120155
[23 empty] | 17 | 20250710 | 其他 | 69.12 | 2.12% | 245.1 | 4.9 | 81.1 | 94.2
[23 empty] | 18 | 20250711 | 其他 | 18.52 | 0.568% | 168.6 | 3.84 | 78.4 | 93.9
[23 empty] | 19 | 20250713 | 其他 | 129.76 | 3.98% | 131.2 | 3.46 | 76.2 | 94.6
[23 empty] | 20 | 20250715 | 其他 | 126 | 3.864% | 208.4 | 4.89 | 82.9 | 96
[23 empty] | 21 | 20250716 | 其他 | 15.32 | 0.4698% | 148.2 | 3.78 | 77.4 | 94
[23 empty] | 22 | 20250718 | 其他 | 137.2 | 4.208% | 150.1 | 3.8 | 79.3 | 95.2
[23 empty] | 23 | 20250719 | 其他 | 107.7 | 3.303% | 170.6 | 3.97 | 79.9 | 95.3
[23 empty] | 24 | 20250720 | 其他 | 144 | 4.416% | 149.1 | 3.78 | 80.5 | 95.7
[23 empty] | 25 | 20250721 | 其他 | 119.88 | 3.677% | 150.6 | 3.81 | 78.7 | 95.1
[23 empty] | 26 | 20250723 | 其他 | 129.08 | 3.959% | 150 | 3.81 | 79.6 | 95.2
[23 empty] | 27 | 20250724 | 其他 | 123 | 3.772% | 194.4 | 4.89 | 81 | 95
[23 empty] | 28 | 20250725 | 其他 | 15.8 | 0.4846% | 213.9 | 4.82 | 82.6 | 95.4
[23 empty] | 29 | 20250613 | 其他 | 151.44 | 4.645% | 249.8 | 4.84 | 86.8 | 96.7
[23 empty] | 30 | 20250615 | 其他 | 75 | 2.3% | 210.3 | 4.97 | 84.8 | 96.7
[23 empty] | 31 | 20250616 | 其他 | 106.4 | 3.263% | 169.8 | 3.97 | 79.3 | 94.4
[23 empty] | 32 | 20250409 | 其他 | 25 | 0.7667% | 213.3 | 4.94 | 84.5 | 96.7
[23 empty] | 33 | 20250606 | 其他 | 237.84 | 7.294% | 226.2 | 4.94 | 83.3 | 95.9
[23 empty] | 34 | 20250604 | 其他 | 13.78 | 0.4226% | 245 | 4.91 | 80.5 | 93.7
[23 empty] | 35 | 20250703 | 其他 | 73.4 | 2.251% | 165.7 | 3.84 | 77.9 | 94.1
[23 empty] | 36 | 20250704 | 其他 | 110.72 | 3.396% | 213 | 4.94 | 83.9 | 96
[23 empty] | 37 | 20250706 | 其他 | 12.2 | 0.3742% | 169.8 | 4.01 | 78.9 | 94.4
806 | 2025-08-06 | 806 | 240 | 表内标注 | 食品 | 360 | 260 | 4.8 | 85 | 90 | 12 | 256.9 | -3.1 | 4.89 | 86 | 96.6 |  |  | 10079 | 16 | 不达标 | 冻力 | 1 |  | 无批号(计划/虚拟行) | 3260.62 | 32.35% | 196.6255 | 4.39757954 | 81.82617907 | 95.35783
[23 empty] | 2 | C02A241801B2 | A线 | 494.8 | 4.909% | 290.4 | 5.16 | 88.2 | 97.4 |  |  | 24120249
[23 empty] | 3 | C02A250331B2 | A线 | 489.8 | 4.86% | 293.5 | 5.16 | 88.6 | 97.2 |  |  | 25020291
[23 empty] | 4 | C02A250561B1 | A线 | 776.6 | 7.705% | 290.5 | 4.82 | 89.8 | 97.7 |  |  | 25030276
[23 empty] | 5 | C02A250951A1 | A线 | 206.8 | 2.052% | 292.5 | 4.66 | 89.9 | 97.6 |  |  | 25040529
[23 empty] | 6 | C02A241831B1 | A线 | 503.6 | 4.997% | 286.6 | 5 | 87.2 | 96.6 |  |  | 24120328
[23 empty] | 7 | C02A241831B2 | A线 | 495.2 | 4.913% | 287.9 | 5 | 87.4 | 96.9 |  |  | 24120329
[23 empty] | 8 | C02A241831A1 | A线 | 186.2 | 1.847% | 288.1 | 5.05 | 87.5 | 97.1 |  |  | 24120327
[23 empty] | 9 | C02A241901B2 | A线 | 285 | 2.828% | 286.7 | 5.35 | 86.3 | 96.5 |  |  | 24120506
[23 empty] | 10 | C02A241901C1 | A线 | 490.4 | 4.866% | 288.4 | 5.44 | 87.1 | 97.2 |  |  | 24120507
[23 empty] | 11 | C02A251431C2 | A线 | 457.8 | 4.542% | 276.2 | 4.15 | 86.7 | 96.7 |  |  | 25070115
[23 empty] | 12 | C02A241821C1 | A线 | 507 | 5.03% | 275.5 | 5.19 | 87.3 | 97.5 |  |  | 24120305
[23 empty] | 13 | C02A250011B1 | A线 | 512 | 5.08% | 273.1 | 5.68 | 87.3 | 97.3 |  |  | 25010012
[23 empty] | 14 | C02A250571D2 | A线 | 485.6 | 4.818% | 263 | 5.13 | 87.9 | 97.1 |  |  | 25030298
[23 empty] | 15 | C02A241901B1 | A线 | 442.4 | 4.389% | 297.2 | 5.49 | 86.8 | 96.9 |  |  | 24120505
[23 empty] | 16 | C02A241751B3 | A线 | 485.2 | 4.814% | 299.9 | 5.44 | 90.7 | 98.4 |  |  | 24120155
807 | 2025-08-07 | 807 | 220 | 表内标注 | 胶囊 | 185 | 240 | 4.8 | 85 | 90 | 12 | 236 | -4 | 4.96 | 83.9 | 95.9 |  |  | 10077.8 | 20 | 不达标 | 冻力、T450 | 1 | C02A250321F2 | A线 | 516 | 5.12% | 246.5 | 5.66 | 83.6 | 95.7 |  |  | 25020271
[23 empty] | 2 | C02A250362C2 | A线 | 254.4 | 2.524% | 216.3 | 5.11 | 79.8 | 94.5 |  |  | 25020392
[23 empty] | 3 | C02A250383A1 | A线 | 541.4 | 5.372% | 243.1 | 5.71 | 86.6 | 97.2 |  |  | 25020455
[23 empty] | 4 | C02A250412A1 | A线 | 510.6 | 5.067% | 249.6 | 5.24 | 90.1 | 98.4 |  |  | 25030032
[23 empty] | 5 | C02A250861C1 | A线 | 447.2 | 4.437% | 241.3 | 4.06 | 88.9 | 98 |  |  | 25040353
[23 empty] | 6 | C02A250941C2 | A线 | 501.2 | 4.973% | 246 | 4.72 | 90.1 | 97.9 |  |  | 25040516
[23 empty] | 7 | C02A251111E1 | A线 | 764 | 7.581% | 232.9 | 5 | 88.4 | 97.8 |  |  | 25050246
[23 empty] | 8 | C02A251261D4 | A线 | 168.4 | 1.671% | 236.2 | 5.19 | 86 | 96.4 |  |  | 25060212
[23 empty] | 9 | C02A251261D3 | A线 | 390 | 3.87% | 236 | 5.11 | 86.4 | 96.7 |  |  | 25060211
[23 empty] | 10 | C02A251382A2 | A线 | 705 | 6.996% | 230.4 | 5 | 80.2 | 93.9 |  |  | 25070040
[23 empty] | 11 | C02A251492A1 | A线 | 772 | 7.66% | 228.7 | 4.89 | 83.6 | 95.7 |  |  | 25070194
[23 empty] | 12 | C02A251502B1 | A线 | 422.8 | 4.195% | 232.2 | 5.63 | 74.4 | 91.7 |  |  | 25070212
[23 empty] | 13 | C02A251531C1 | A线 | 751.6 | 7.458% | 240.9 | 3.99 | 89.9 | 98.5 |  |  | 25070247
[23 empty] | 14 | C02A251602A1 | A线 | 232.8 | 2.31% | 244.5 | 4.8 | 80 | 94.5 |  |  | 25070348
[23 empty] | 15 | C02A251602B1 | A线 | 728 | 7.224% | 230.3 | 5.11 | 77.1 | 93.2 |  |  | 25070349
[23 empty] | 16 | C02A251602B2 | A线 | 287.2 | 2.85% | 229.1 | 5.02 | 76.9 | 93.1 |  |  | 25070350
[23 empty] | 17 | C02A251611D2 | A线 | 753.2 | 7.474% | 248.1 | 4.82 | 85.6 | 96.8 |  |  | 25080007
[23 empty] | 18 | C02A251622A1 | A线 | 805.8 | 7.996% | 232.1 | 4.91 | 81.6 | 95.5 |  |  | 25080020
[23 empty] | 19 | C02A251622A2 | A线 | 291.4 | 2.892% | 225.7 | 5.11 | 79.6 | 94.5 |  |  | 25080021
[23 empty] | 20 | C02A251622B1 | A线 | 234.8 | 2.33% | 204 | 4.86 | 77.5 | 93.8 |  |  | 25080022
808 | 2025-08-08 | 808 | 220 | 表内标注 | 胶囊 | 185 | 240 | 4.8 | 85 | 90 | 12 | 236 | -4 | 4.97 | 84.6 | 96.2 |  |  | 10242.2 | 19 | 不达标 | 冻力、T450 | 1 | C02A250122B2 | A线 | 198 | 1.933% | 228.2 | 6.11 | 74.3 | 91.2 |  |  | 25010329
[23 empty] | 2 | C02A250362B1 | A线 | 332.2 | 3.243% | 246.5 | 5.92 | 85.9 | 97 |  |  | 25020390
[23 empty] | 3 | C02A250383A2 | A线 | 538.4 | 5.257% | 238.2 | 5.63 | 85.3 | 96.4 |  |  | 25020456
[23 empty] | 4 | C02A250392B1 | A线 | 529.2 | 5.167% | 240.7 | 5.81 | 84.5 | 95.4 |  |  | 25020471
[23 empty] | 5 | C02A250541D1 | A线 | 782.8 | 7.643% | 249.5 | 4.15 | 88.4 | 98.4 |  |  | 25030243
[23 empty] | 6 | C02A250631C3 | A线 | 506.8 | 4.948% | 239.7 | 4.49 | 90.2 | 98.9 |  |  | 25030410
[23 empty] | 7 | C02A250701D1 | A线 | 511.2 | 4.991% | 243.5 | 4.69 | 91.4 | 99.1 |  |  | 25040055
[23 empty] | 8 | C02A250822A2 | A线 | 495 | 4.833% | 222.6 | 5.02 | 84.7 | 96.3 |  |  | 25040282
[23 empty] | 9 | C02A250862B1 | A线 | 377.8 | 3.689% | 215.8 | 4.43 | 80.9 | 94.5 |  |  | 25040359
[23 empty] | 10 | C02A251271F1 | A线 | 331.2 | 3.234% | 238.6 | 5.24 | 85.3 | 96.6 |  |  | 25060232
[23 empty] | 11 | C02A251283A1 | A线 | 792.2 | 7.735% | 230.7 | 5.41 | 76.1 | 92.9 |  |  | 25060247
[23 empty] | 12 | C02A251371C2 | A线 | 795.4 | 7.766% | 247.7 | 4.17 | 88.5 | 97.6 |  |  | 25070026
[23 empty] | 13 | C02A251502B2 | A线 | 301 | 2.939% | 233.7 | 5.6 | 74.5 | 91.8 |  |  | 25070213
[23 empty] | 14 | C02A251571B2 | A线 | 773 | 7.547% | 246.1 | 4.26 | 89.6 | 98 |  |  | 25070300
[23 empty] | 15 | C02A251612A1 | A线 | 767.2 | 7.491% | 231.2 | 5.41 | 78.7 | 93.7 |  |  | 25080008
[23 empty] | 16 | C02A251612A2 | A线 | 290.2 | 2.833% | 222.6 | 5.52 | 76.3 | 92.8 |  |  | 25080009
[23 empty] | 17 | C02A251632A1 | A线 | 739.6 | 7.221% | 214.2 | 4.77 | 83.2 | 96.1 |  |  | 25080035
[23 empty] | 18 | C02A251641C2 | A线 | 539.4 | 5.266% | 242.9 | 4.17 | 88.4 | 97.7 |  |  | 25080050
[23 empty] | 19 | C02A250442A1 | A线 | 641.6 | 6.264% | 235 | 5.81 | 87.2 | 97.3 |  |  | 25030083
809 | 2025-08-09 | 809 | 200 | 表内标注 | 胶囊 | 410 | 220 | 4.8 | 80 | 90 | 12 | 216.6 | -3.4 | 4.97 | 81.8 | 95.1 |  |  | 10037.4 | 18 | 不达标 | 冻力 | 1 | C02A251632A2 | A线 | 631.2 | 6.288% | 216.7 | 4.8 | 83.1 | 95.8 |  |  | 25080036
[23 empty] | 2 | C02A251642A1 | A线 | 788.2 | 7.853% | 216.1 | 4.8 | 84.3 | 96.2 |  |  | 25080051
[23 empty] | 3 | C02A251643A1 | A线 | 481 | 4.792% | 184.6 | 5.02 | 77.4 | 93.2 |  |  | 25080053
[23 empty] | 4 | C02A251643A2 | A线 | 470.4 | 4.686% | 186.7 | 5.05 | 77.2 | 93 |  |  | 25080054
[23 empty] | 5 | C02A251581C2 | A线 | 445 | 4.433% | 256.1 | 4.52 | 88.1 | 97.6 |  |  | 25070314
[23 empty] | 6 | C02A251202A2 | A线 | 367.2 | 3.658% | 231.6 | 5.6 | 83.6 | 95.1 |  |  | 25060112
[23 empty] | 7 | C02A251611D1 | A线 | 739.4 | 7.366% | 253.4 | 4.72 | 86.5 | 97 |  |  | 25080006
[23 empty] | 8 | C02A251513A1 | A线 | 794.2 | 7.912% | 189 | 5.19 | 72.3 | 92.3 |  |  | 25070227
[23 empty] | 9 | C02A251623A1 | A线 | 623 | 6.207% | 174.7 | 4.61 | 71.8 | 91.4 |  |  | 25080023
[23 empty] | 10 | C02A250801E1 | A线 | 458.6 | 4.569% | 242.4 | 4.63 | 90.4 | 98.4 |  |  | 25040244
[23 empty] | 11 | C02A251543A1 | A线 | 728.8 | 7.261% | 187.8 | 4.75 | 80.6 | 93.9 |  |  | 25070264
[23 empty] | 12 | C02A251372A1 | A线 | 787.4 | 7.845% | 227.6 | 5.33 | 78.9 | 93.4 |  |  | 25070028
[23 empty] | 13 | C02A251572A1 | A线 | 467.2 | 4.655% | 216.9 | 4.66 | 83.4 | 95.6 |  |  | 25070302
[23 empty] | 14 | C02A251201E1 | A线 | 450.2 | 4.485% | 256.8 | 5.27 | 86.9 | 96.6 |  |  | 25060110
[23 empty] | 15 | C02A251022B1 | A线 | 470.8 | 4.69% | 206.8 | 5.84 | 80.4 | 94.4 |  |  | 25050123
[23 empty] | 16 | C02A251282A2 | A线 | 431.8 | 4.302% | 250.4 | 4.89 | 83.3 | 95.7 |  |  | 25060246
[23 empty] | 17 | C02A251241E1 | A线 | 368.6 | 3.672% | 229.8 | 4.57 | 89.6 | 98.6 |  |  | 25060178
[23 empty] | 18 | C02A251022A1 | A线 | 534.4 | 5.324% | 206.8 | 5.33 | 84.5 | 96.4 |  |  | 25050120
811 | 2025-08-11 | 811 | 180 | 表内标注 | [7 empty] | 208.5 |  | 4.92 | 81.1 | 94.6 |  |  | 11062.6 | 21 | 无客户标准 |  | 1 | 24LMB0703A2 | LMB(外购/旧料) | 533.6 | 4.823% | 211.3 | 5.68 | 78.2 | 92.7 |  |  | 24050079
[23 empty] | 2 | C02A250242C1 | A线 | 489 | 4.42% | 186.5 | 4.43 | 75.9 | 93.4 |  |  | 25020049
[23 empty] | 3 | C02A250292A2 | A线 | 515.2 | 4.657% | 217.8 | 5.27 | 87.3 | 97.8 |  |  | 25020190
[23 empty] | 4 | C02A250362C1 | A线 | 486.8 | 4.4% | 216.8 | 5.22 | 80 | 93.9 |  |  | 25020391
[23 empty] | 5 | C02A250672A1 | A线 | 505.4 | 4.569% | 207.1 | 4.55 | 88.6 | 98.6 |  |  | 25040002
[23 empty] | 6 | C02A250721D3 | A线 | 443.4 | 4.008% | 205.9 | 4.72 | 89.5 | 98.7 |  |  | 25040093
[23 empty] | 7 | C02A250732A1 | A线 | 501.4 | 4.532% | 220 | 4.46 | 90.6 | 98.4 |  |  | 25040110
[23 empty] | 8 | C02A250782B1 | A线 | 495 | 4.475% | 219.6 | 4.57 | 85.7 | 96.8 |  |  | 25040206
[23 empty] | 9 | C02A250842C1 | A线 | 725.4 | 6.557% | 196.3 | 5.08 | 77.6 | 93.2 |  |  | 25040325
[23 empty] | 10 | C02A250872A1 | A线 | 495.8 | 4.482% | 209.6 | 5.02 | 86.3 | 97 |  |  | 25040377
[23 empty] | 11 | C02A251012A1 | A线 | 498 | 4.502% | 214.8 | 4.49 | 87.8 | 97.8 |  |  | 25050098
[23 empty] | 12 | C02A251021D1 | A线 | 338 | 3.055% | 208.1 | 4.8 | 86.9 | 97.8 |  |  | 25050118
[23 empty] | 13 | C02A251603A1 | A线 | 695 | 6.282% | 194.1 | 4.97 | 67.6 | 88.5 |  |  | 25070351
[23 empty] | 14 | C02A251662A1 | A线 | 796 | 7.195% | 208.1 | 5.19 | 77.1 | 92.8 |  |  | 25080086
[23 empty] | 15 | C02A251662A2 | A线 | 477 | 4.312% | 201.2 | 5.08 | 77.5 | 93.3 |  |  | 25080087
[23 empty] | 16 | C02A251683A1 | A线 | 734.4 | 6.639% | 199.7 | 4.94 | 73.9 | 90.8 |  |  | 25080117
[23 empty] | 17 | C02A251692A1 | A线 | 806.4 | 7.289% | 219.2 | 4.41 | 80.9 | 93.5 |  |  | 25080127
[23 empty] | 18 | C02A251683A2 | A线 | 297.8 | 2.692% | 198.4 | 5 | 73 | 90.5 |  |  | 25080118
[23 empty] | 19 | C02A250852C2 | A线 | 380.2 | 3.437% | 205 | 5.41 | 81.4 | 94.2 |  |  | 25040343
[23 empty] | 20 | C02A251062D1 | A线 | 497.8 | 4.5% | 221.2 | 5.24 | 84.1 | 95.4 |  |  | 25050179
[23 empty] | 21 | C02A251082A1 | A线 | 351 | 3.173% | 225.1 | 4.82 | 87.5 | 97.9 |  |  | 25050204
812 | 2025-08-12 | 812 | 240 | 表内标注 | 食品 | 360 | 260 | 4.8 | 85 | 90 | 12 | 256.3 | -3.7 | 4.93 | 90.9 | 98 |  |  | 2081.6 | 6 | 不达标 | 冻力 | 1 | C02A241931D2 | A线 | 501 | 24.07% | 254.8 | 4.91 | 89.6 | 97.3 |  |  | 24120593
[23 empty] | 2 | C02A241941D3 | A线 | 409.4 | 19.67% | 257.6 | 4.86 | 90 | 97.2 |  |  | 24120625
[23 empty] | 3 | C02A241941D2 | A线 | 0 |  | 259.7 | 4.97 | 90.2 | 97.9 |  |  | 24120624
[23 empty] | 4 | C02A250061D2 | A线 | 287.6 | 13.82% | 254.5 | 4.94 | 91.6 | 98.7 |  |  | 25010154
[23 empty] | 5 | C02A250121D3 | A线 | 523.2 | 25.13% | 250.2 | 4.89 | 92 | 98.9 |  |  | 25010320
[23 empty] | 6 | C02A250181D1 | A线 | 360.4 | 17.31% | 267.2 | 5.11 | 91.4 | 98.2 |  |  | 25010486
813 | 2025-08-13 | 813 | 240 | 表内标注 | 食品 | 360 | 260 | 4.8 | 85 | 90 | 12 | 254.9 | -5.1 | 4.9 | 87.7 | 96.4 |  |  | 9991.2 | 14 | 不达标 | 冻力 | 1 | C02B251312A1 | B线 | 675.6 | 6.762% | 260.8 | 5.16 | 89.1 | 97.6 |  |  | 25060296
[23 empty] | 2 | C02B251311D2 | B线 | 654.6 | 6.552% | 265.6 | 5.24 | 89.9 | 98 |  |  | 25060295
[23 empty] | 3 | C02B251353A2 | B线 | 796.6 | 7.973% | 186.4 | 4.49 | 68.5 | 88.3 |  |  | 25070002
[23 empty] | 4 | C02B241261B1 | B线 | 444.4 | 4.448% | 298.7 | 5.13 | 91.4 | 96.8 |  |  | 24090041
[23 empty] | 5 | C02B251351A1 | B线 | 232.6 | 2.328% | 261.9 | 4.63 | 89.9 | 97.7 |  |  | 25060339
[23 empty] | 6 | C02B251351B1 | B线 | 823.8 | 8.245% | 263.4 | 4.66 | 89.8 | 97.5 |  |  | 25060340
[23 empty] | 7 | C02B251352B1 | B线 | 779.2 | 7.799% | 212.9 | 5.38 | 71 | 88.8 |  |  | 25060351
[23 empty] | 8 | C02B251351B2 | B线 | 737.6 | 7.382% | 264.7 | 4.63 | 89.4 | 97.2 |  |  | 25060341
[23 empty] | 9 | C02B241281B2 | B线 | 475.8 | 4.762% | 287.1 | 5.33 | 94.4 | 98.6 |  |  | 24090090
[23 empty] | 10 | 20250717 | 其他 | 2200 | 22.02% | 246.4 | 4.84 | 90.8 | 98.2
[23 empty] | 11 | C02B241291B1 | B线 | 528.6 | 5.291% | 293.4 | 4.91 | 95.2 | 98.8 |  |  | 24090113
[23 empty] | 12 | C02B251351E1 | B线 | 771.6 | 7.723% | 257 | 4.61 | 88.4 | 96.8 |  |  | 25060344
[23 empty] | 13 | C02B241271D2 | B线 | 408.4 | 4.088% | 287.2 | 4.97 | 94.6 | 98.7 |  |  | 24090071
[23 empty] | 14 | C02B241291F2 | B线 | 462.4 | 4.628% | 275.2 | 4.97 | 95.3 | 98.9 |  |  | 24090124
814 | 2025-08-14 | 814 | 240 | 表内标注 | 食品 | 360 | 260 | 4.8 | 85 | 90 | 12 | 258.9 | -1.1 | 4.88 | 88.4 | 97.5 |  |  | 10292 | 17 | 不达标 | 冻力 | 1 | 24LMB1062B1 | LMB(外购/旧料) | 529 | 5.14% | 234.3 | 5.87 | 76.6 | 90.6 |  |  | 24060428
[23 empty] | 2 | C02A250181B3 | A线 | 488.2 | 4.743% | 276.4 | 4.86 | 92.4 | 98.8 |  |  | 25010483
[23 empty] | 3 | C02A250332A2 | A线 | 527.6 | 5.126% | 230.6 | 6.16 | 75.8 | 92.5 |  |  | 25020305
[23 empty] | 4 | C02A250361E2 | A线 | 538.2 | 5.229% | 249 | 5.55 | 90 | 98 |  |  | 25020385
[23 empty] | 5 | C02A250441B2 | A线 | 779.2 | 7.571% | 270.3 | 4.91 | 91 | 98.4 |  |  | 25030079
[23 empty] | 6 | C02A250501D1 | A线 | 721.4 | 7.009% | 262.2 | 4.3 | 90.5 | 99 |  |  | 25030183
[23 empty] | 7 | C02A250781B1 | A线 | 466.4 | 4.532% | 269.7 | 4.23 | 91.2 | 98.9 |  |  | 25040199
[23 empty] | 8 | C02A251431C3 | A线 | 449.6 | 4.368% | 271.2 | 4.26 | 85.8 | 96.4 |  |  | 25070116
[23 empty] | 9 | C02A251521C1 | A线 | 466 | 4.528% | 256.1 | 4.32 | 87.9 | 97.7 |  |  | 25070236
[23 empty] | 10 | C02A251581C1 | A线 | 454.4 | 4.415% | 270.1 | 4.41 | 89.4 | 98.2 |  |  | 25070313
[23 empty] | 11 | C02A251601D1 | A线 | 576 | 5.597% | 259.8 | 4.34 | 85.9 | 97.2 |  |  | 25070347
[23 empty] | 12 | C02A251661B1 | A线 | 476.6 | 4.631% | 273.2 | 4.15 | 89.6 | 98 |  |  | 25080079
[23 empty] | 13 | C02A251681A1 | A线 | 210.2 | 2.042% | 266.5 | 3.82 | 89 | 98.1 |  |  | 25080111
[23 empty] | 14 | C02A250382B2 | A线 | 535.4 | 5.202% | 266.8 | 5.57 | 90.6 | 98.3 |  |  | 25020452
[23 empty] | 15 | C02A250081B2 | A线 | 532 | 5.169% | 269 | 5.33 | 87.9 | 97.1 |  |  | 25010206
[23 empty] | 16 | C02A250081B1 | A线 | 541.8 | 5.264% | 274.3 | 5.35 | 87.6 | 96.9 |  |  | 25010205
[23 empty] | 17 | 20250812 | 其他 | 2000 | 19.43% | 245 | 4.86 | 91.5 | 98.8
815 | 2025-08-15 | 815 | 240 | 表内标注 | 食品 | 360 | 260 | 4.8 | 85 | 90 | 12 | 254.1 | -5.9 | 4.91 | 86.2 | 96.5 |  |  | 10015.7 | 18 | 不达标 | 冻力 | 1 | C02A250581D1 | A线 | 491 | 4.902% | 253.9 | 5.16 | 92.1 | 98.6 |  |  | 25030313
[23 empty] | 2 | C02A250561C1 | A线 | 799.4 | 7.981% | 283.6 | 4.97 | 89.7 | 97.8 |  |  | 25030278
[23 empty] | 3 | C02A250182A1 | A线 | 522.6 | 5.218% | 263.7 | 5.55 | 87.1 | 96.8 |  |  | 25010489
[23 empty] | 4 | C02A251693B1 | A线 | 316.6 | 3.161% | 178.7 | 5.11 | 72.3 | 90.4 |  |  | 25080130
[23 empty] | 5 | C02A251661B2 | A线 | 493.2 | 4.924% | 273.7 | 4.36 | 89.4 | 98.1 |  |  | 25080080
[23 empty] | 6 | C02A250182A3 | A线 | 503.6 | 5.028% | 260.8 | 5.52 | 85.8 | 96.1 |  |  | 25010491
[23 empty] | 7 | C02A251692A2 | A线 | 523.6 | 5.228% | 207.9 | 4.63 | 79.4 | 93.8 |  |  | 25080128
[23 empty] | 8 | C02A251681C1 | A线 | 743.4 | 7.422% | 259.3 | 4.11 | 85 | 96.1 |  |  | 25080113
[23 empty] | 9 | C02A250182A2 | A线 | 507.4 | 5.066% | 262 | 5.57 | 86.3 | 96.6 |  |  | 25010490
[23 empty] | 10 | C02A251693A1 | A线 | 745 | 7.438% | 183.9 | 5.08 | 72.4 | 90.5 |  |  | 25080129
[23 empty] | 11 | C02A251681D1 | A线 | 329.6 | 3.291% | 256.9 | 4.17 | 84.6 | 96 |  |  | 25080114
[23 empty] | 12 | C02A250571C2 | A线 | 507.4 | 5.066% | 279.6 | 5.11 | 89.7 | 98.1 |  |  | 25030296
[23 empty] | 13 | C02A251681B1 | A线 | 798 | 7.967% | 258.4 | 3.97 | 87 | 97 |  |  | 25080112
[23 empty] | 14 | C02A250151F2 | A线 | 539.7 | 5.389% | 277.8 | 5.35 | 91.8 | 98.7 |  |  | 25010407
[23 empty] | 15 | C02A251191B1 | A线 | 465.6 | 4.649% | 277.7 | 4.32 | 89.1 | 97.9 |  |  | 25060089
[23 empty] | 16 | C02A250182B1 | A线 | 461 | 4.603% | 255.4 | 5.6 | 86.2 | 96.4 |  |  | 25010492
[23 empty] | 17 | C02A250571D1 | A线 | 494.6 | 4.938% | 270.5 | 5.08 | 89.6 | 97.9 |  |  | 25030297
[23 empty] | 18 | C02A250441C1 | A线 | 774 | 7.728% | 255 | 5.19 | 91.4 | 98.7 |  |  | 25030080
816 | 2025-08-16 | 816 | 140 | 表内标注 | 食品 | 500 | 150 | 3.6 | 77 | 93 | 12 | 151.8 | 1.8 | 3.81 | 78.4 | 94.4 | 11.62 |  | 10045.2 | 19 | 达标 |  | 1 | C02A251673A1 | A线 | 754.6 | 7.512% | 166.5 | 4.2 | 61.2 | 85.3 | 11.71 |  | 25080104
[23 empty] | 2 | C02A251294A1 | A线 | 751 | 7.476% | 141.2 | 3.34 | 81.3 | 95.8 | 11.94 |  | 25060264
[23 empty] | 3 | C02A251653A2 | A线 | 275.8 | 2.746% | 187.5 | 5.05 | 65.4 | 87.8 | 11.04 |  | 25080071
[23 empty] | 4 | C02A251653B1 | A线 | 658.4 | 6.554% | 182.6 | 5 | 62.4 | 86.5 | 10.97 |  | 25080072
[23 empty] | 5 | C02A251642B1 | A线 | 361.6 | 3.6% | 216.2 | 4.86 | 83.9 | 96 | 11.52 |  | 25080052
[23 empty] | 6 | C02A251694B1 | A线 | 603.4 | 6.007% | 107.4 | 3.06 | 81.6 | 96.4 | 11.36 |  | 25080133
[23 empty] | 7 | C02A251694C2 | A线 | 503.6 | 5.013% | 101.5 | 2.96 | 82.3 | 96.9 | 11.17 |  | 25080135
[23 empty] | 8 | C02A251652A2 | A线 | 489.6 | 4.874% | 218.8 | 5.19 | 78.9 | 94 | 11.52 |  | 25080068
[23 empty] | 9 | C02A251684A1 | A线 | 577.6 | 5.75% | 125.9 | 3.31 | 77.6 | 94.2 | 10.86 |  | 25080119
[23 empty] | 10 | C02A251644A2 | A线 | 390.6 | 3.888% | 115.5 | 3.24 | 82.3 | 97 | 11.3 |  | 25080057
[23 empty] | 11 | C02A251694A2 | A线 | 653 | 6.501% | 123.6 | 3.4 | 79.7 | 95 | 11.56 |  | 25080132
[23 empty] | 12 | C02A251651C1 | A线 | 666.2 | 6.632% | 248.2 | 4.38 | 88.5 | 97.7 | 11.67 |  | 25080065
[23 empty] | 13 | C02A251644B1 | A线 | 527 | 5.246% | 117.3 | 3.31 | 82.6 | 97 | 11.46 |  | 25080058
[23 empty] | 14 | C02A251664B1 | A线 | 357.6 | 3.56% | 112.6 | 3.15 | 80.8 | 96 | 12.31 |  | 25080092
[23 empty] | 15 | C02A251652A3 | A线 | 332 | 3.305% | 219.4 | 5.22 | 78.4 | 93.8 | 11.65 |  | 25080069
[23 empty] | 16 | C02A251634A1 | A线 | 497 | 4.948% | 119.5 | 3.18 | 80.2 | 96.3 | 12.27 |  | 25080039
[23 empty] | 17 | C02A251634A3 | A线 | 399 | 3.972% | 116.2 | 3.12 | 80.3 | 96.4 | 12.41 |  | 25080041
[23 empty] | 18 | C02A250952A1 | A线 | 425.4 | 4.235% | 214.9 | 5.22 | 88.1 | 98.1 | 10.67 |  | 25040537
[23 empty] | 19 | C02A251554B2 | A线 | 821.8 | 8.181% | 101.7 | 2.87 | 80.4 | 95.6 | 12.74 |  | 25070281
817 | 2025-08-17 | 817 | 140 | 表内标注 | 食品 | 500 | 150 | 3.6 | 77 | 93 | 12 | 152.3 | 2.3 | 3.8 | 77.8 | 94.1 | 11.79 |  | 9963.4 | 18 | 达标 |  | 1 | C02A251633A1 | A线 | 701.8 | 7.044% | 184.3 | 4.91 | 73.9 | 91.6 | 12.01 |  | 25080037
[23 empty] | 2 | C02A251663A1 | A线 | 465.4 | 4.671% | 131.2 | 3.55 | 81.1 | 95.9 | 11.79 |  | 25080088
[23 empty] | 3 | C02A251633B1 | A线 | 385.4 | 3.868% | 180.9 | 4.89 | 73.7 | 91.5 | 11.82 |  | 25080038
[23 empty] | 4 | C02A251653A1 | A线 | 363.8 | 3.651% | 186.7 | 5.02 | 65.3 | 87.9 | 11.17 |  | 25080070
[23 empty] | 5 | C02A251672B1 | A线 | 223.6 | 2.244% | 213.2 | 4.72 | 72.6 | 90.6 | 11.37 |  | 25080103
[23 empty] | 6 | C02A251604A1 | A线 | 812.2 | 8.152% | 109.9 | 2.96 | 81.3 | 96.5 | 11.7 |  | 25070353
[23 empty] | 7 | C02A251634A2 | A线 | 502.4 | 5.042% | 112.8 | 3.15 | 79.9 | 96 | 12.63 |  | 25080040
[23 empty] | 8 | C02A251672A2 | A线 | 335.4 | 3.366% | 216.7 | 4.77 | 72.4 | 90.2 | 11.16 |  | 25080102
[23 empty] | 9 | C02A251594A1 | A线 | 500 | 5.018% | 100.8 | 2.77 | 81.6 | 96.8 | 12.2 |  | 25070338
[23 empty] | 10 | C02A251671D2 | A线 | 239 | 2.399% | 232.6 | 4.69 | 79.2 | 93.9 | 11.15 |  | 25080100
[23 empty] | 11 | C02A251652A1 | A线 | 488.8 | 4.906% | 217.9 | 5.16 | 79.1 | 94.1 | 11.92 |  | 25080067
[23 empty] | 12 | C02A251674A1 | A线 | 520.6 | 5.225% | 116.6 | 3.24 | 78.7 | 95.3 | 11.12 |  | 25080106
[23 empty] | 13 | C02A251664A1 | A线 | 715 | 7.176% | 115 | 3.15 | 81 | 96 | 12.16 |  | 25080091
[23 empty] | 14 | C02A251671D1 | A线 | 656.2 | 6.586% | 228.8 | 4.55 | 79.3 | 94 | 11.96 |  | 25080099
[23 empty] | 15 | C02A251684D1 | A线 | 879.2 | 8.824% | 102.2 | 2.83 | 77 | 94.6 | 11.75 |  | 25080122
[23 empty] | 16 | C02A251694A1 | A线 | 821.6 | 8.246% | 125.8 | 3.4 | 80.6 | 95.5 | 11.41 |  | 25080131
[23 empty] | 17 | C02A251672A1 | A线 | 730.2 | 7.329% | 214.8 | 4.66 | 73.1 | 90.6 | 10.97 |  | 25080101
[23 empty] | 18 | C02A251384A2 | A线 | 622.8 | 6.251% | 107.8 | 2.9 | 81.1 | 96.5 | 13.06 |  | 25070044
818 | 2025-08-18 | 818 | 240 | 表内标注 | 食品 | 360 | 260 | 4.8 | 85 | 90 | 12 | 260.4 | 0.4 | 4.88 | 88.6 | 97.5 |  |  | 10025.2 | 21 | 达标 |  | 1 | C02A250431A1 | A线 | 204.4 | 2.039% | 277.1 | 5.16 | 90 | 98 |  |  | 25030060
[23 empty] | 2 | 24LMB0852A2 | LMB(外购/旧料) | 542.4 | 5.41% | 231.1 | 5.73 | 79.3 | 92.6 |  |  | 24050451
[23 empty] | 3 | C02A251631B1 | A线 | 776.4 | 7.744% | 264.4 | 3.89 | 90.5 | 98.4 |  |  | 25080032
[23 empty] | 4 | 24LMB0852A3 | LMB(外购/旧料) | 486.2 | 4.85% | 232.5 | 5.66 | 79.1 | 92.4 |  |  | 24050452
[23 empty] | 5 | C02A251651B1 | A线 | 793.6 | 7.916% | 261.8 | 4.11 | 90.5 | 98.5 |  |  | 25080063
[23 empty] | 6 | C02A251661A1 | A线 | 256.4 | 2.558% | 280.5 | 4.23 | 89.4 | 97.9 |  |  | 25080078
[23 empty] | 7 | C02A251631B2 | A线 | 691.4 | 6.897% | 261.2 | 3.99 | 89.6 | 98 |  |  | 25080033
[23 empty] | 8 | C02A251641B1 | A线 | 470.4 | 4.692% | 265 | 3.89 | 90 | 98.6 |  |  | 25080047
[23 empty] | 9 | C02A250301E1 | A线 | 493.2 | 4.92% | 260.4 | 5.63 | 90.5 | 98.5 |  |  | 25020213
[23 empty] | 10 | C02A251661B3 | A线 | 472 | 4.708% | 265.5 | 4.29 | 89 | 97.7 |  |  | 25080081
[23 empty] | 11 | C02A250362A2 | A线 | 533 | 5.317% | 249.5 | 5.9 | 87.3 | 97.4 |  |  | 25020388
[23 empty] | 12 | C02A250371D4 | A线 | 498.4 | 4.971% | 272 | 5 | 90.1 | 98.1 |  |  | 25020414
[23 empty] | 13 | C02A250382A1 | A线 | 425.2 | 4.241% | 274.8 | 5.24 | 90.5 | 98.4 |  |  | 25020450
[23 empty] | 14 | C02A250391D2 | A线 | 547 | 5.456% | 261.5 | 5.27 | 90.4 | 97.8 |  |  | 25020467
[23 empty] | 15 | C02A250401C2 | A线 | 323.6 | 3.228% | 273.7 | 5.19 | 90.6 | 98.6 |  |  | 25030011
[23 empty] | 16 | C02A251611B2 | A线 | 472.2 | 4.71% | 261.5 | 4.23 | 89.4 | 98.4 |  |  | 25080003
[23 empty] | 17 | C02A250372A1 | A线 | 480.8 | 4.796% | 262.1 | 4.89 | 89 | 97.5 |  |  | 25020415
[23 empty] | 18 | C02A250311C1 | A线 | 514 | 5.127% | 278.9 | 5.41 | 90.1 | 97.9 |  |  | 25020236
[23 empty] | 19 | C02A250311C3 | A线 | 510.6 | 5.093% | 274.1 | 5.27 | 90 | 97.6 |  |  | 25020238
[23 empty] | 20 | C02A250612B1 | A线 | 534 | 5.327% | 227.3 | 5.66 | 86.7 | 97.6 |  |  | 25030374
[23 empty] | 21 | C02A250422A2 | A线 | 0 |  | 227.3 | 5.84 | 86.2 | 97.2 |  |  | 25030051
819 | 2025-08-19 | 819 | 200 | 表内标注 | 胶囊 | 410 | 220 | 4.8 | 80 | 90 | 12 | 216.8 | -3.2 | 4.96 | 82.2 | 95.1 |  |  | 10005.6 | 19 | 不达标 | 冻力 | 1 | C02A250952B4 | A线 | 488.2 | 4.879% | 212.6 | 5.76 | 81.3 | 95.1 |  |  | 25040541
[23 empty] | 2 | C02A251682B1 | A线 | 706.2 | 7.058% | 232.8 | 4.75 | 76.5 | 91.9 |  |  | 25080116
[23 empty] | 3 | C02A251661E1 | A线 | 211 | 2.109% | 245.6 | 5.19 | 84.7 | 96.4 |  |  | 25080085
[23 empty] | 4 | C02A251542A1 | A线 | 776.2 | 7.758% | 222.2 | 4.55 | 82.7 | 94.7 |  |  | 25070262
[23 empty] | 5 | C02A250602B2 | A线 | 460.2 | 4.599% | 220.1 | 5.97 | 83.5 | 95.4 |  |  | 25030356
[23 empty] | 6 | C02A251553A1 | A线 | 788.8 | 7.884% | 175.5 | 4.34 | 77.7 | 93.6 |  |  | 25070277
[23 empty] | 7 | C02A251103A2 | A线 | 523.8 | 5.235% | 188.3 | 4.89 | 79.6 | 94.6 |  |  | 25050236
[23 empty] | 8 | C02A251022A3 | A线 | 436.8 | 4.366% | 207.3 | 5.49 | 83.9 | 96 |  |  | 25050122
[23 empty] | 9 | C02A251222B1 | A线 | 394 | 3.938% | 224.1 | 4.55 | 84.3 | 95.4 |  |  | 25060145
[23 empty] | 10 | C02A251223B2 | A线 | 281.8 | 2.816% | 179.7 | 4.72 | 78.6 | 94.1 |  |  | 25060148
[23 empty] | 11 | C02A251383A1 | A线 | 625.2 | 6.249% | 195.5 | 4.82 | 78.6 | 93.8 |  |  | 25070041
[23 empty] | 12 | C02A250992C1 | A线 | 507.8 | 5.075% | 201.8 | 5.6 | 83.1 | 96 |  |  | 25050062
[23 empty] | 13 | C02A251671C2 | A线 | 819.6 | 8.191% | 239.6 | 4.06 | 86.1 | 96.6 |  |  | 25080098
[23 empty] | 14 | C02A250952B3 | A线 | 507.2 | 5.069% | 212.4 | 5.79 | 82.7 | 95.7 |  |  | 25040540
[23 empty] | 15 | C02A251431D1 | A线 | 717 | 7.166% | 257.7 | 4.77 | 80 | 93.9 |  |  | 25070117
[23 empty] | 16 | C02A250952B2 | A线 | 505 | 5.047% | 210.8 | 5.79 | 82.6 | 95.7 |  |  | 25040539
[23 empty] | 17 | C02A250701B2 | A线 | 516 | 5.157% | 284 | 4.82 | 92.8 | 99 |  |  | 25040052
[23 empty] | 18 | C02A250832B2 | A线 | 472.2 | 4.719% | 197 | 4.89 | 86.5 | 97.5 |  |  | 25040301
[23 empty] | 19 | C02A251543A2 | A线 | 268.6 | 2.684% | 185 | 4.77 | 80.3 | 93.7 |  |  | 25070265
820 | 2025-08-20 | 820 | 200 | 表内标注 | 胶囊 | 410 | 220 | 4.8 | 80 | 90 | 12 | 216 | -4 | 4.97 | 83.1 | 95.6 |  |  | 10085.4 | 21 | 不达标 | 冻力 | 1 | C02A250972B2 | A线 | 472.8 | 4.688% | 229.3 | 5.55 | 83 | 95.6 |  |  | 25050017
[23 empty] | 2 | C02A251664C2 | A线 | 482.2 | 4.781% | 193.1 | 3.46 | 83.9 | 96.7 |  |  | 25080094
[23 empty] | 3 | C02A250351F2 | A线 | 434.6 | 4.309% | 267.9 | 5 | 89 | 97.6 |  |  | 25020357
[23 empty] | 4 | C02A251563A1 | A线 | 439 | 4.353% | 176.6 | 4.49 | 74.7 | 92.1 |  |  | 25070291
[23 empty] | 5 | C02A251093A1 | A线 | 802.6 | 7.958% | 182.2 | 5.08 | 78.6 | 93.8 |  |  | 25050222
[23 empty] | 6 | C02A250331C3 | A线 | 461.6 | 4.577% | 271.6 | 5.05 | 92.5 | 98.8 |  |  | 25020295
[23 empty] | 7 | C02A250842B1 | A线 | 510.2 | 5.059% | 197.5 | 4.97 | 79.1 | 93.8 |  |  | 25040323
[23 empty] | 8 | C02A251563B2 | A线 | 444 | 4.402% | 171 | 4.49 | 73.9 | 91.7 |  |  | 25070293
[23 empty] | 9 | C02A250331C1 | A线 | 532.6 | 5.281% | 281.1 | 5.16 | 92.8 | 99.1 |  |  | 25020293
[23 empty] | 10 | C02A250723A1 | A线 | 455.6 | 4.517% | 189.3 | 4.77 | 85 | 97.1 |  |  | 25040098
[23 empty] | 11 | C02A251403A1 | A线 | 535.4 | 5.309% | 180.5 | 4.29 | 76.9 | 92.8 |  |  | 25070070
[23 empty] | 12 | C02A250142A1 | A线 | 492.2 | 4.88% | 259.4 | 5.52 | 90 | 98.4 |  |  | 25010388
[23 empty] | 13 | C02A250822C1 | A线 | 473.8 | 4.698% | 186.9 | 4.61 | 78.1 | 93.4 |  |  | 25040284
[23 empty] | 14 | C02A250091C2 | A线 | 494.4 | 4.902% | 274.2 | 5.49 | 90.9 | 98.8 |  |  | 25010236
[23 empty] | 15 | C02A250993A1 | A线 | 505.4 | 5.011% | 173.9 | 4.75 | 76.9 | 93.7 |  |  | 25050063
[23 empty] | 16 | C02A250351F1 | A线 | 499.4 | 4.952% | 270.8 | 5 | 89.3 | 98 |  |  | 25020356
[23 empty] | 17 | C02A250643A2 | A线 | 439.4 | 4.357% | 184.7 | 5.33 | 78.3 | 94.8 |  |  | 25030438
[23 empty] | 18 | C02A250272A3 | A线 | 461.4 | 4.575% | 213.4 | 5.24 | 84.7 | 96.5 |  |  | 25020131
[23 empty] | 19 | C02A250842B2 | A线 | 486.6 | 4.825% | 199.6 | 4.97 | 79.3 | 93.9 |  |  | 25040324
[23 empty] | 20 | C02A250442A2 | A线 | 283.2 | 2.808% | 226.9 | 5.87 | 86.2 | 96.6 |  |  | 25030084
[23 empty] | 21 | C02A250442B1 | A线 | 379 | 3.758% | 227.6 | 5.87 | 86.7 | 96.8 |  |  | 25030085
901 | 2025-09-01 | 901 | 240 | 表内标注 | 食品 | 360 | 260 | 4.8 | 85 | 90 | 12 | 257.8 | -2.2 | 5 | 86.6 | 96.7 |  |  | 10222.8 | 21 | 不达标 | 冻力 | 1 | 24LMB1201A1 | LMB(外购/旧料) | 189.2 | 1.851% | 264.2 | 4.17 | 88.6 | 97.1 |  |  | 24070207
[23 empty] | 2 | C02A241701D1 | A线 | 498 | 4.871% | 273 | 5.3 | 84.4 | 96 |  |  | 24120061
[23 empty] | 3 | C02A250162C1 | A线 | 303.6 | 2.97% | 253 | 5.38 | 86.7 | 97.1 |  |  | 25010437
[23 empty] | 4 | C02A250162C2 | A线 | 332.6 | 3.254% | 240.3 | 5.49 | 83 | 95.5 |  |  | 25010438
[23 empty] | 5 | C02A250183B3 | A线 | 502.4 | 4.915% | 223.3 | 5.38 | 79 | 93.1 |  |  | 25010497
[23 empty] | 6 | C02A250312B1 | A线 | 267.2 | 2.614% | 240.1 | 6.5 | 70.3 | 89 |  |  | 25020248
[23 empty] | 7 | C02A250332A3 | A线 | 496.6 | 4.858% | 230.8 | 6.16 | 76.7 | 92.7 |  |  | 25020306
[23 empty] | 8 | C02A250372A2 | A线 | 390.2 | 3.817% | 254.5 | 4.89 | 88.6 | 97.3 |  |  | 25020416
[23 empty] | 9 | C02A250582A2 | A线 | 496.6 | 4.858% | 251.8 | 5.44 | 75.7 | 92.5 |  |  | 25030319
[23 empty] | 10 | C02A250781A1 | A线 | 248.6 | 2.432% | 275.9 | 4.23 | 91 | 98.7 |  |  | 25040198
[23 empty] | 11 | C02A251211D1 | A线 | 723.8 | 7.08% | 258.4 | 4.46 | 89.2 | 97.8 |  |  | 25060127
[23 empty] | 12 | C02A251361B2 | A线 | 728 | 7.121% | 267.9 | 4.29 | 90.1 | 98 |  |  | 25070015
[23 empty] | 13 | C02A251451B2 | A线 | 536.8 | 5.251% | 277.6 | 4.31 | 89.3 | 98.2 |  |  | 25070139
[23 empty] | 14 | C02A251471B2 | A线 | 792 | 7.747% | 263.4 | 4.11 | 89.7 | 98.2 |  |  | 25070166
[23 empty] | 15 | C02A250411C3 | A线 | 509 | 4.979% | 255 | 5.08 | 90.2 | 98.5 |  |  | 25030031
[23 empty] | 16 | C02A250421D2 | A线 | 648 | 6.339% | 256.9 | 5.08 | 90.6 | 98.4 |  |  | 25030049
[23 empty] | 17 | C02A250371D2 | A线 | 500.8 | 4.899% | 275.6 | 5.02 | 90 | 97.9 |  |  | 25020412
[23 empty] | 18 | C02A250371D3 | A线 | 489.2 | 4.785% | 274.5 | 5.02 | 90.4 | 98.1 |  |  | 25020413
[23 empty] | 19 | C02A250681E1 | A线 | 533.2 | 5.216% | 251.1 | 4.89 | 89.7 | 98.3 |  |  | 25040018
[23 empty] | 20 | C02A241841C1 | A线 | 495.2 | 4.844% | 255.6 | 5.05 | 88.7 | 97.1 |  |  | 24120365
[23 empty] | 21 | C02A250011E1 | A线 | 541.8 | 5.3% | 259.4 | 5.87 | 85.4 | 96.6 |  |  | 25010019
902 | 2025-09-02 | 902 | 120 | 表内标注 | 食品 | 40 | 130 | 3.5 | 70 | 90 |  | 137.6 | 7.6 | 3.32 | 76.8 | 93.7 |  |  | 7967.6 | 14 | 不达标 | 粘度 | 1 | C02A251613A1 | A线 | 787 | 9.878% | 155.7 | 3.99 | 76.5 | 93.2 |  |  | 25080010
[23 empty] | 2 | C02A251613B1 | A线 | 292.4 | 3.67% | 146.1 | 3.82 | 76.7 | 94.1 |  |  | 25080011
[23 empty] | 3 | C02A251684B1 | A线 | 796.4 | 9.995% | 122.7 | 3.28 | 76.8 | 93.9 |  |  | 25080120
[23 empty] | 4 | C02A251673B1 | A线 | 618.2 | 7.759% | 164.5 | 4.15 | 60.5 | 84.8 |  |  | 25080105
[23 empty] | 5 | C02A251684C1 | A线 | 832.8 | 10.45% | 107.5 | 2.96 | 76.1 | 93.5 |  |  | 25080121
[23 empty] | 6 | C02A251684E1 | A线 | 390.2 | 4.897% | 100.7 | 2.83 | 76.4 | 94.4 |  |  | 25080123
[23 empty] | 7 | C02A251694C1 | A线 | 510 | 6.401% | 99.7 | 2.93 | 82.1 | 96.8 |  |  | 25080134
[23 empty] | 8 | C02A251691B1 | A线 | 612.4 | 7.686% | 230.3 | 3.89 | 83.5 | 94.8 |  |  | 25080125
[23 empty] | 9 | C02A251674B2 | A线 | 429.2 | 5.387% | 91.7 | 2.67 | 78.2 | 95.4 |  |  | 25080108
[23 empty] | 10 | C02A251634B1 | A线 | 385 | 4.832% | 98.2 | 2.8 | 76.8 | 95 |  |  | 25080042
[23 empty] | 11 | C02A251634B2 | A线 | 304.6 | 3.823% | 97.1 | 2.8 | 76.2 | 94.6 |  |  | 25080043
[23 empty] | 12 | C02A251691C1 | A线 | 857.8 | 10.77% | 231.5 | 3.94 | 82.9 | 94.3 |  |  | 25080126
[23 empty] | 13 | C02A251674B1 | A线 | 494.8 | 6.21% | 92.4 | 2.77 | 78.2 | 95.5 |  |  | 25080107
[23 empty] | 14 | C02A251634C1 | A线 | 656.8 | 8.243% | 90.8 | 2.67 | 74.2 | 94.1 |  |  | 25080044
903 | 2025-09-03 | 903 | 200 | 表内标注 | 胶囊 | 410 | 220 | 4.8 | 80 | 90 | 12 | 218.8 | -1.2 | 4.94 | 83 | 95.7 | 11.78 |  | 5020 | 10 | 不达标 | 冻力 | 1 | C02A250143A1 | A线 | 512 | 10.2% | 228.1 | 6.24 | 77.1 | 93.2 | 12.48 |  | 25010392
[23 empty] | 2 | C02A250782B2 | A线 | 471.2 | 9.386% | 220.5 | 4.69 | 84.1 | 96 | 11.91 |  | 25040207
[23 empty] | 3 | C02A250832C2 | A线 | 494.2 | 9.845% | 200.1 | 5.11 | 84.1 | 96.6 | 11.49 |  | 25040303
[23 empty] | 4 | C02A250862A2 | A线 | 498.8 | 9.936% | 217.7 | 4.32 | 83.9 | 96.5 | 11.64 |  | 25040357
[23 empty] | 5 | C02A250862A1 | A线 | 495 | 9.861% | 220.6 | 4.23 | 86.7 | 97.6 | 11.93 |  | 25040356
[23 empty] | 6 | C02A250882A1 | A线 | 352 | 7.012% | 214.5 | 5.44 | 81.6 | 94.7 | 11.84 |  | 25040400
[23 empty] | 7 | C02A251382A2 | A线 | 705 | 14.04% | 230.4 | 5 | 80.2 | 93.9 | 11.8 |  | 25070040
[23 empty] | 8 | C02A251551D1 | A线 | 757.6 | 15.09% | 227.7 | 4.29 | 83.9 | 96.1 | 11.17 |  | 25070274
[23 empty] | 9 | C02A250992B2 | A线 | 398.4 | 7.936% | 200.5 | 5.55 | 83.4 | 96.2 | 11.91 |  | 25050061
[23 empty] | 10 | C02A250872A3 | A线 | 335.8 | 6.689% | 210.2 | 5.05 | 86.4 | 97.1 | 12 |  | 25040379
904 | 2025-09-04 | 904 | 180 | 表内标注 | [7 empty] | 202 |  | 4.95 | 83.8 | 96 |  |  | 9665.6 | 21 | 无客户标准 |  | 1 | C02A250852B1 | A线 | 478.4 | 4.95% | 202.5 | 5.22 | 82 | 94.7 |  |  | 25040341
[23 empty] | 2 | C02A250852C1 | A线 | 477.6 | 4.941% | 204.5 | 5.35 | 81.7 | 94.6 |  |  | 25040342
[23 empty] | 3 | C02A250871D1 | A线 | 511.6 | 5.293% | 212.6 | 4.72 | 88 | 98 |  |  | 25040374
[23 empty] | 4 | C02A250842A2 | A线 | 492.2 | 5.092% | 210.7 | 5.08 | 83.8 | 95.8 |  |  | 25040322
[23 empty] | 5 | C02A250951C3 | A线 | 487.8 | 5.047% | 220.9 | 5.13 | 89.6 | 98.4 |  |  | 25040535
[23 empty] | 6 | C02A250832A1 | A线 | 483.6 | 5.003% | 217.3 | 4.43 | 90.5 | 98.8 |  |  | 25040298
[23 empty] | 7 | C02A250863A1 | A线 | 502.6 | 5.2% | 173.9 | 4.29 | 81.2 | 95 |  |  | 25040360
[23 empty] | 8 | C02A250262B3 | A线 | 512.8 | 5.305% | 211.8 | 5.3 | 85.1 | 96.5 |  |  | 25020103
[23 empty] | 9 | C02A251193A2 | A线 | 309.4 | 3.201% | 171.1 | 4.34 | 80.3 | 94.9 |  |  | 25060098
[23 empty] | 10 | C02A250992A3 | A线 | 464.2 | 4.803% | 189.6 | 4.66 | 88.3 | 98.1 |  |  | 25050059
[23 empty] | 11 | C02A250982A1 | A线 | 489.8 | 5.067% | 211.1 | 5.6 | 82.3 | 95.7 |  |  | 25050037
[23 empty] | 12 | C02A251193A1 | A线 | 774.8 | 8.016% | 171.6 | 4.34 | 80.5 | 94.9 |  |  | 25060097
[23 empty] | 13 | C02A250882B1 | A线 | 521 | 5.39% | 211.5 | 5.6 | 80.4 | 94.1 |  |  | 25040401
[23 empty] | 14 | C02A250871D2 | A线 | 496.2 | 5.134% | 211.9 | 4.72 | 87.9 | 98 |  |  | 25040375
[23 empty] | 15 | C02A250982A2 | A线 | 427.6 | 4.424% | 205.6 | 5.52 | 82.6 | 95.8 |  |  | 25050038
[23 empty] | 16 | C02A251002A2 | A线 | 498 | 5.152% | 212.7 | 4.61 | 84.3 | 96.2 |  |  | 25050080
[23 empty] | 17 | C02A250952B1 | A线 | 489.4 | 5.063% | 214.7 | 5.46 | 85.3 | 96.9 |  |  | 25040538
[23 empty] | 18 | C02A250943A1 | A线 | 464 | 4.801% | 170.4 | 5.02 | 73.9 | 91.9 |  |  | 25040524
[23 empty] | 19 | C02A250881E1 | A线 | 479.2 | 4.958% | 215.3 | 4.72 | 85.4 | 96.1 |  |  | 25040399
[23 empty] | 20 | C02A250662C1 | A线 | 0 |  | 211.5 | 5.41 | 84.8 | 96.7 |  |  | 25030474
[23 empty] | 21 | C02A250662B2 | A线 | 305.4 | 3.16% | 205.4 | 5.27 | 84 | 96 |  |  | 25030473
905 | 2025-09-05 | 905 | 200 | 表内标注 | 胶囊 | 410 | 220 | 4.8 | 80 | 90 | 12 | 219.2 | -0.8 | 4.91 | 80.2 | 93.5 |  |  | 5677.4 | 9 | 不达标 | 冻力 | 1 | C02B251322B1 | B线 | 743.8 | 13.1% | 241.6 | 5.19 | 86.1 | 96.4 |  |  | 25060305
[23 empty] | 2 | C02B251322C1 | B线 | 0 |  | 241.8 | 5.22 | 86.2 | 96.6 |  |  | 25060306
[23 empty] | 3 | C02B251333A2 | B线 | 750.4 | 13.22% | 179.4 | 3.91 | 72.6 | 90.5 |  |  | 25060322
[23 empty] | 4 | C02B251351F2 | B线 | 663.4 | 11.68% | 231.8 | 5.08 | 86.8 | 96.4 |  |  | 25060347
[23 empty] | 5 | C02B251353B1 | B线 | 721.4 | 12.71% | 210.5 | 5.19 | 68.5 | 88.3 |  |  | 25070003
[23 empty] | 6 | C02B241244A2 | B线 | 438 | 7.715% | 195.1 | 4.72 | 75.9 | 89.3 |  |  | 24090016
[23 empty] | 7 | C02B251351G1 | B线 | 709.6 | 12.5% | 232.6 | 5.16 | 85.2 | 95.8 |  |  | 25060348
[23 empty] | 8 | C02B251323A1 | B线 | 878.2 | 15.47% | 212.3 | 5.02 | 78.9 | 93.8 |  |  | 25060307
[23 empty] | 9 | C02B251351F1 | B线 | 772.6 | 13.61% | 242.8 | 4.97 | 86.6 | 96.1 |  |  | 25060346
906 | 2025-09-06 | 906 | 140 | 表内标注 | 食品 | 500 | 150 | 3.6 | 77 | 93 | 12 | 151.4 | 1.4 | 3.84 | 77.7 | 94.4 | 11.72 |  | 10014.6 | 19 | 达标 |  | 1 | C02A251063A1 | A线 | 810.4 | 8.092% | 180.1 | 4.46 | 80.3 | 94 | 11.7 |  | 25050180
[23 empty] | 2 | C02A251651A1 | A线 | 201.8 | 2.015% | 208 | 3.7 | 87.1 | 97.7 | 10.73 |  | 25080062
[23 empty] | 3 | C02A251573A2 | A线 | 758.2 | 7.571% | 177.1 | 5.02 | 77 | 93.8 | 11.44 |  | 25070305
[23 empty] | 4 | C02A251663A2 | A线 | 300 | 2.996% | 130.4 | 3.49 | 80.8 | 95.5 | 10.99 |  | 25080089
[23 empty] | 5 | C02A251663B1 | A线 | 395.2 | 3.946% | 125.4 | 3.4 | 80.9 | 95.6 | 12.03 |  | 25080090
[23 empty] | 6 | C02A251664C1 | A线 | 774 | 7.729% | 111.8 | 2.87 | 76.6 | 94.9 | 12.23 |  | 25080093
[23 empty] | 7 | C02A251644A1 | A线 | 496.4 | 4.957% | 121.1 | 3.4 | 82.4 | 97.1 | 11.03 |  | 25080056
[23 empty] | 8 | C02A251654A1 | A线 | 817.2 | 8.16% | 123.8 | 3.43 | 76 | 93.4 | 11.85 |  | 25080073
[23 empty] | 9 | C02A251592A2 | A线 | 295.8 | 2.954% | 209.6 | 5.19 | 80.1 | 95 | 11.91 |  | 25070333
[23 empty] | 10 | C02A251624B2 | A线 | 500.6 | 4.999% | 105.2 | 2.93 | 78.5 | 96.1 | 12.16 |  | 25080027
[23 empty] | 11 | C02A251682A1 | A线 | 341.4 | 3.409% | 239.1 | 4.52 | 79.2 | 93.3 | 11.48 |  | 25080115
[23 empty] | 12 | C02A251473A1 | A线 | 788.2 | 7.871% | 202.7 | 5.02 | 74.2 | 91.6 | 11.44 |  | 25070170
[23 empty] | 13 | C02A251624A1 | A线 | 773.8 | 7.727% | 116.9 | 3.09 | 79.9 | 96.2 | 12.2 |  | 25080025
[23 empty] | 14 | C02A251614C1 | A线 | 794.2 | 7.93% | 113 | 2.96 | 76.4 | 94.8 | 12.44 |  | 25080015
[23 empty] | 15 | C02A251623B1 | A线 | 652.6 | 6.516% | 175.7 | 4.49 | 71.1 | 91.1 | 11.41 |  | 25080024
[23 empty] | 16 | C02A251361C1 | A线 | 247 | 2.466% | 254 | 4.46 | 86.2 | 96.6 | 11.53 |  | 25070016
[23 empty] | 17 | C02A251584D1 | A线 | 389.2 | 3.886% | 111.4 | 3.03 | 77.7 | 95.7 | 11.49 |  | 25070324
[23 empty] | 18 | C02A251584E1 | A线 | 262.6 | 2.622% | 112.7 | 3.03 | 77.4 | 95.3 | 11.37 |  | 25070325
[23 empty] | 19 | C02A251463B1 | A线 | 416 | 4.154% | 169.9 | 4.57 | 71.6 | 91.4 | 11.45 |  | 25070159
907 | 2025-09-07 | 907 | 140 | 表内标注 | 食品 | 500 | 150 | 3.6 | 77 | 93 | 12 | 151.9 | 1.9 | 3.82 | 80.6 | 95.6 | 11.66 |  | 10084.3 | 26 | 达标 |  | 1 | C02A250704B1 | A线 | 650.2 | 6.448% | 115.5 | 3.06 | 77.5 | 94.8 | 9.94 |  | 25040066
[23 empty] | 2 | C02A250721D2 | A线 | 517.2 | 5.129% | 200.4 | 4.72 | 89.5 | 98.6 | 11.77 |  | 25040092
[23 empty] | 3 | C02A250761A1 | A线 | 241.2 | 2.392% | 219.9 | 3.77 | 86.4 | 97.6 | 10.68 |  | 25040159
[23 empty] | 4 | C02A250763A1 | A线 | 510.4 | 5.061% | 171.8 | 4.11 | 83.1 | 96.6 | 12 |  | 25040172
[23 empty] | 5 | C02A250812A2 | A线 | 469.8 | 4.659% | 207.5 | 5.35 | 84 | 95.8 | 12.34 |  | 25040264
[23 empty] | 6 | C02A250993A2 | A线 | 504.4 | 5.002% | 163.6 | 4.49 | 74.2 | 92.6 | 12.06 |  | 25050064
[23 empty] | 7 | C02A251094A1 | A线 | 789.2 | 7.826% | 126.7 | 3.4 | 81.4 | 96.2 | 12.26 |  | 25050224
[23 empty] | 8 | C02A251214B2 | A线 | 646.4 | 6.41% | 128.3 | 3.21 | 79.6 | 95 | 11.29 |  | 25060135
[23 empty] | 9 | C02A251394B2 | A线 | 506.4 | 5.022% | 130.4 | 3.49 | 81.5 | 96.4 | 11.72 |  | 25070059
[23 empty] | 10 | C02A251484A1 | A线 | 819.6 | 8.127% | 140.6 | 3.53 | 80.7 | 95.6 | 12.52 |  | 25070183
[23 empty] | 11 | C02A251553A2 | A线 | 354.8 | 3.518% | 133.7 | 3.58 | 78.9 | 94.5 | 11.4 |  | 25070278
[23 empty] | 12 | C02A251584C1 | A线 | 627.6 | 6.224% | 118.3 | 3.34 | 80.8 | 97.3 | 11.91 |  | 25070323
[23 empty] | 13 | C02A251594C1 | A线 | 477.2 | 4.732% | 144.8 | 3.09 | 78.9 | 94.5 | 10.47 |  | 25070342
[23 empty] | 14 | C02A251594C2 | A线 | 190.8 | 1.892% | 147.3 | 3.09 | 78.3 | 94.6 | 9.23 |  | 25070343
[23 empty] | 15 | C02A251603A2 | A线 | 239 | 2.37% | 124.2 | 3.36 | 77.4 | 94.7 | 11.15 |  | 25070352
[23 empty] | 16 | C02A251643A3 | A线 | 318.4 | 3.157% | 158.4 | 4.29 | 79.1 | 95 | 10.2 |  | 25080055
[23 empty] | 17 | C02A251584B1 | A线 | 845.4 | 8.383% | 113.2 | 3.28 | 80.7 | 97 | 12.09 |  | 25070322
[23 empty] | 18 | C02A250791E1 | A线 | 483.4 | 4.794% | 225.2 | 4.61 | 88.8 | 98.1 | 11.6 |  | 25040222
[23 empty] | 19 | C02A250583B1 | A线 | 521.6 | 5.172% | 178.8 | 5.02 | 69.8 | 90.5 | 13.25 |  | 25030321
[23 empty] | 20 | 20250816 | 其他 | 45.2 | 0.4482% | 151.3 | 3.81 | 77.8 | 93.9 | 11.09
[23 empty] | 21 | 20250817 | 其他 | 49 | 0.4859% | 154.2 | 3.85 | 76.7 | 93.7 | 11.21
[23 empty] | 22 | 20250819 | 其他 | 47.4 | 0.47% | 215.6 | 4.91 | 81.8 | 94.7 | 11.84
[23 empty] | 23 | 20250820 | 其他 | 81.3 | 0.8062% | 206.4 | 4.79 | 82.1 | 95 | 11.87
[23 empty] | 24 | 20250902 | 其他 | 4.92 | 0.04879% | 137.4 | 3.37 | 76.3 | 93.5 | 11.29
[23 empty] | 25 | 20250903 | 其他 | 32.7 | 0.3243% | 215.8 | 4.86 | 83.1 | 95.9 | 11.6
[23 empty] | 26 | 20250904 | 其他 | 110.8 | 1.099% | 203.5 | 4.91 | 84.1 | 96.7 | 12.2
908 | 2025-09-08 | 908 | 140 | 表内标注 | 食品 | 500 | 150 | 3.6 | 77 | 93 | 12 | 150.9 | 0.9 | 3.81 | 80.3 | 95.3 | 11.5 |  | 9949.2 | 20 | 达标 |  | 1 | 24LMB0724C3 | LMB(外购/旧料) | 581.2 | 5.842% | 127.3 | 4.03 | 66.9 | 88.2 | 11.67 |  | 24050145
[23 empty] | 2 | C02A241654A2 | A线 | 521.8 | 5.245% | 134.9 | 3.49 | 82.6 | 95.5 | 12.49 |  | 24110485
[23 empty] | 3 | C02A250282B1 | A线 | 488.6 | 4.911% | 207.8 | 5.11 | 79.5 | 94.5 | 11.5 |  | 25020163
[23 empty] | 4 | C02A250674A2 | A线 | 427.6 | 4.298% | 138.4 | 3.43 | 76.4 | 93.6 | 10.36 |  | 25040012
[23 empty] | 5 | C02A250674A1 | A线 | 522.2 | 5.249% | 136.9 | 3.34 | 76.7 | 93.5 | 10.86 |  | 25040011
[23 empty] | 6 | C02A250704A2 | A线 | 509.2 | 5.118% | 115 | 3.09 | 78.1 | 95 | 10.54 |  | 25040065
[23 empty] | 7 | C02A250733A1 | A线 | 500.8 | 5.034% | 200.5 | 4.66 | 86.4 | 97.7 | 11.03 |  | 25040116
[23 empty] | 8 | C02A250742A1 | A线 | 548.2 | 5.51% | 211.2 | 4.23 | 90.6 | 99.3 | 11.43 |  | 25040129
[23 empty] | 9 | C02A250833B1 | A线 | 514.2 | 5.168% | 172 | 4.57 | 77.3 | 94 | 10.99 |  | 25040305
[23 empty] | 10 | C02A250832A2 | A线 | 311.2 | 3.128% | 203.4 | 4.43 | 88.6 | 98 | 11.67 |  | 25040299
[23 empty] | 11 | C02A250984A1 | A线 | 517.2 | 5.198% | 122.7 | 3.15 | 82.2 | 96.6 | 11.91 |  | 25050045
[23 empty] | 12 | C02A251224B2 | A线 | 496.2 | 4.987% | 135.5 | 3.49 | 79.5 | 95.4 | 11.15 |  | 25060152
[23 empty] | 13 | C02A251234A1 | A线 | 366 | 3.679% | 125.1 | 3.31 | 81.8 | 96.2 | 11.93 |  | 25060166
[23 empty] | 14 | C02A251254B1 | A线 | 795.8 | 7.999% | 112.4 | 3.18 | 81.9 | 96.6 | 12.3 |  | 25060200
[23 empty] | 15 | C02A251531A1 | A线 | 233.4 | 2.346% | 209.6 | 3.65 | 87.5 | 98.5 | 10 |  | 25070245
[23 empty] | 16 | C02A251573A1 | A线 | 716.4 | 7.201% | 184.8 | 4.91 | 78.5 | 94.3 | 11.87 |  | 25070304
[23 empty] | 17 | C02A251583A2 | A线 | 277.8 | 2.792% | 156.1 | 4.29 | 76.4 | 93.4 | 11.45 |  | 25070320
[23 empty] | 18 | C02A251584A1 | A线 | 822.2 | 8.264% | 118.8 | 3.36 | 81.4 | 97.6 | 11.92 |  | 25070321
[23 empty] | 19 | C02A251593A2 | A线 | 494.4 | 4.969% | 132.3 | 3.43 | 79.7 | 94.9 | 12.43 |  | 25070336
[23 empty] | 20 | C02A251594B2 | A线 | 304.8 | 3.064% | 146 | 3.09 | 78.3 | 94.4 | 10.45 |  | 25070341
909 | 2025-09-09 | 909 | 180 | 表内标注 | [7 empty] | 206.8 |  | 4.92 | 84.8 | 96.5 |  |  | 10031.8 | 21 | 无客户标准 |  | 1 | C02A250722A2 | A线 | 515.8 | 5.142% | 201.5 | 5.41 | 86.2 | 97.4 |  |  | 25040095
[23 empty] | 2 | C02A251072B1 | A线 | 382 | 3.808% | 193.5 | 4.43 | 87.3 | 97.5 |  |  | 25050190
[23 empty] | 3 | C02A250822C2 | A线 | 350.4 | 3.493% | 183.4 | 4.55 | 78.3 | 93.7 |  |  | 25040285
[23 empty] | 4 | C02A250722B1 | A线 | 495.6 | 4.94% | 204.6 | 5.38 | 87.6 | 97.9 |  |  | 25040096
[23 empty] | 5 | C02A251002A1 | A线 | 501.6 | 5% | 211.3 | 4.41 | 87.9 | 98 |  |  | 25050079
[23 empty] | 6 | C02A251493A2 | A线 | 217.4 | 2.167% | 166.2 | 4.57 | 76.3 | 93.6 |  |  | 25070197
[23 empty] | 7 | C02A251241D2 | A线 | 333.2 | 3.321% | 228 | 4.63 | 89.5 | 98.4 |  |  | 25060177
[23 empty] | 8 | C02A250692C2 | A线 | 504.6 | 5.03% | 208.9 | 5.11 | 86.2 | 97.1 |  |  | 25040043
[23 empty] | 9 | C02A251241D1 | A线 | 451.6 | 4.502% | 227.6 | 4.63 | 89.7 | 98.6 |  |  | 25060176
[23 empty] | 10 | C02A250592A1 | A线 | 836.2 | 8.335% | 214.2 | 5.08 | 84.7 | 96.9 |  |  | 25030337
[23 empty] | 11 | 24LMB1174A1 | LMB(外购/旧料) | 549.8 | 5.481% | 159.8 | 4.8 | 70.9 | 89 |  |  | 24070141
[23 empty] | 12 | C02A250173A3 | A线 | 524 | 5.223% | 214.2 | 5.6 | 79.1 | 94.3 |  |  | 25010470
[23 empty] | 13 | C02A251012A2 | A线 | 490.8 | 4.892% | 215.4 | 4.49 | 87.4 | 97.3 |  |  | 25050099
[23 empty] | 14 | C02A250722A1 | A线 | 530.4 | 5.287% | 207.1 | 5.11 | 85.6 | 97.2 |  |  | 25040094
[23 empty] | 15 | C02A250852A2 | A线 | 482 | 4.805% | 212.6 | 4.72 | 85 | 95.6 |  |  | 25040340
[23 empty] | 16 | C02A250862A3 | A线 | 434 | 4.326% | 217 | 4.41 | 82.5 | 95 |  |  | 25040358
[23 empty] | 17 | C02A250702C1 | A线 | 480.2 | 4.787% | 214.3 | 5.84 | 82.7 | 96.1 |  |  | 25040060
[23 empty] | 18 | C02A250752C1 | A线 | 524.2 | 5.225% | 214.7 | 4.77 | 87.8 | 98.3 |  |  | 25040150
[23 empty] | 19 | C02A250761D1 | A线 | 376 | 3.748% | 221.8 | 4.43 | 89.2 | 98.6 |  |  | 25040165
[23 empty] | 20 | C02A250722C1 | A线 | 532.2 | 5.305% | 205.5 | 5.33 | 88.6 | 98.4 |  |  | 25040097
[23 empty] | 21 | C02A250672A2 | A线 | 519.8 | 5.182% | 201.3 | 4.69 | 86.2 | 97.6 |  |  | 25040003
910 | 2025-09-10 | 910 | 160 | 表内标注 | 食品 | 320 | 160 | 3.8 | 77 | 93 | 12 | 172.5 | 12.5 | 3.96 | 81 | 95.2 | 11.49 |  | 10096.2 | 24 | 达标 |  | 1 | C02A250662D1 | A线 | 245.2 | 2.429% | 197.1 | 4.97 | 84.5 | 96.7 | 12.47 |  | 25030475
[23 empty] | 2 | C02A250671D1 | A线 | 285.4 | 2.827% | 207.4 | 4.46 | 88.6 | 98 | 11.24 |  | 25030488
[23 empty] | 3 | C02A250683A3 | A线 | 282.2 | 2.795% | 166.6 | 4.43 | 67.3 | 89.2 | 11.75 |  | 25040029
[23 empty] | 4 | C02A250733A2 | A线 | 494.8 | 4.901% | 187.2 | 4.49 | 83.9 | 96.8 | 11.17 |  | 25040117
[23 empty] | 5 | C02A250733A1 | A线 | 500.8 | 4.96% | 200.5 | 4.66 | 86.4 | 97.7 | 11.03 |  | 25040116
[23 empty] | 6 | C02A250272C3 | A线 | 391.2 | 3.875% | 193.5 | 4.89 | 70.5 | 90.3 | 11.62 |  | 25020137
[23 empty] | 7 | C02A250394B2 | A线 | 246.2 | 2.439% | 130.7 | 3.24 | 78.5 | 93.6 | 10.98 |  | 25020478
[23 empty] | 8 | C02A250652B1 | A线 | 308.8 | 3.059% | 202.5 | 4.8 | 87.6 | 98 | 11.39 |  | 25030452
[23 empty] | 9 | C02A250083A1 | A线 | 543.8 | 5.386% | 121.1 | 3.24 | 64.2 | 86.1 | 10.28 |  | 25010224
[23 empty] | 10 | C02A250684B1 | A线 | 192 | 1.902% | 122.3 | 2.99 | 80.6 | 95.7 | 13.09 |  | 25040033
[23 empty] | 11 | C02A250791D3 | A线 | 488.8 | 4.841% | 234 | 4.61 | 89 | 98.2 | 11.6 |  | 25040221
[23 empty] | 12 | C02A250854A2 | A线 | 310.8 | 3.078% | 136.8 | 3.31 | 73.5 | 91.3 | 10.78 |  | 25040349
[23 empty] | 13 | C02A250972A1 | A线 | 484.8 | 4.802% | 220.6 | 4.46 | 86.3 | 96.8 | 10.97 |  | 25050014
[23 empty] | 14 | C02A250974D1 | A线 | 287 | 2.843% | 122.2 | 2.74 | 76.9 | 94.5 | 10.04 |  | 25050028
[23 empty] | 15 | C02A251043B1 | A线 | 777.4 | 7.7% | 132.3 | 3.67 | 73.8 | 92.9 | 12.68 |  | 25050158
[23 empty] | 16 | C02A251201A1 | A线 | 249.4 | 2.47% | 225.2 | 3.97 | 88.2 | 97.8 | 11.63 |  | 25060105
[23 empty] | 17 | C02A251214A1 | A线 | 671.2 | 6.648% | 130.7 | 3.31 | 80.7 | 95.4 | 11.62 |  | 25060133
[23 empty] | 18 | C02A251254A1 | A线 | 631.2 | 6.252% | 112 | 3.15 | 82.2 | 97 | 12.32 |  | 25060199
[23 empty] | 19 | C02A251411C1 | A线 | 484.8 | 4.802% | 243.9 | 4.15 | 91.4 | 98.9 | 11.11 |  | 25070078
[23 empty] | 20 | C02A251552A2 | A线 | 429.8 | 4.257% | 186.5 | 4.49 | 79.3 | 94.4 | 11.48 |  | 25070276
[23 empty] | 21 | C02A251592B1 | A线 | 349.2 | 3.459% | 208.4 | 5.13 | 80.1 | 94.8 | 11.75 |  | 25070334
[23 empty] | 22 | C02A251594B1 | A线 | 507.6 | 5.028% | 122.6 | 2.96 | 80 | 95.5 | 11.63 |  | 25070340
[23 empty] | 23 | C02A251604A2 | A线 | 422.2 | 4.182% | 108.4 | 2.87 | 79.5 | 96.1 | 12.08 |  | 25070354
[23 empty] | 24 | C02A250481D1 | A线 | 511.6 | 5.067% | 270.5 | 4.8 | 92 | 98.2 | 10.77 |  | 25030145
911 | 2025-09-11 | 911 | 160 | 表内标注 | 食品 | 320 | 160 | 3.8 | 77 | 93 | 12 | 173.1 | 13.1 | 4 | 79.6 | 94.5 | 11.6 |  | 10106.4 | 24 | 达标 |  | 1 | C02A250832A2 | A线 | 311.2 | 3.079% | 203.4 | 4.43 | 88.6 | 98 | 11.67 |  | 25040299
[23 empty] | 2 | C02A251493A2 | A线 | 217.4 | 2.151% | 166.2 | 4.57 | 76.3 | 93.6 | 11.94 |  | 25070197
[23 empty] | 3 | C02A250761E1 | A线 | 370.2 | 3.663% | 220.4 | 4.49 | 87.2 | 97.1 | 10.8 |  | 25040166
[23 empty] | 4 | C02A250792A1 | A线 | 458.2 | 4.534% | 210.1 | 4.72 | 83.4 | 96.2 | 11.55 |  | 25040224
[23 empty] | 5 | C02A241933A3 | A线 | 507.2 | 5.019% | 189.1 | 4.97 | 59.6 | 83.2 | 13.03 |  | 24120609
[23 empty] | 6 | C02A251654D1 | A线 | 758.6 | 7.506% | 93.1 | 2.64 | 75.7 | 94.3 | 12.72 |  | 25080076
[23 empty] | 7 | C02A251561D1 | A线 | 386 | 3.819% | 238.3 | 4.43 | 88 | 97.5 | 11.82 |  | 25070288
[23 empty] | 8 | C02A251654D2 | A线 | 235 | 2.325% | 95.1 | 2.7 | 76.5 | 94.8 | 11.96 |  | 25080077
[23 empty] | 9 | C02A250624B2 | A线 | 220.4 | 2.181% | 126.4 | 3.24 | 77.8 | 94.8 | 11.39 |  | 25030403
[23 empty] | 10 | 24LMB0703A3 | LMB(外购/旧料) | 244.6 | 2.42% | 205.7 | 5.66 | 77.7 | 92.6 | 10.77 |  | 24050080
[23 empty] | 11 | C02A250084A1 | A线 | 532.4 | 5.268% | 117.6 | 2.8 | 64.4 | 85.5 | 10.54 |  | 25010227
[23 empty] | 12 | C02A251453B1 | A线 | 542.6 | 5.369% | 200.9 | 5.6 | 76.8 | 93.6 | 11.28 |  | 25070145
[23 empty] | 13 | C02A250604C2 | A线 | 498.2 | 4.93% | 118.7 | 3.15 | 78.9 | 96.1 | 11.51 |  | 25030363
[23 empty] | 14 | C02A250691C1 | A线 | 493.2 | 4.88% | 244.2 | 4.49 | 91.5 | 98.9 | 10.91 |  | 25040037
[23 empty] | 15 | 24LMB0744B1 | LMB(外购/旧料) | 534.2 | 5.286% | 102.8 | 3.43 | 71.8 | 91.3 | 12.43 |  | 24050202
[23 empty] | 16 | C02A251631C1 | A线 | 674.8 | 6.677% | 240.1 | 4.23 | 88 | 97.8 | 11.57 |  | 25080034
[23 empty] | 17 | C02A250774A1 | A线 | 303.6 | 3.004% | 124 | 2.96 | 79.9 | 95.9 | 10.95 |  | 25040194
[23 empty] | 18 | C02A250662C1 | A线 | 347.6 | 3.439% | 211.5 | 5.41 | 84.8 | 96.7 | 9.85 |  | 25030474
[23 empty] | 19 | C02A250673A1 | A线 | 494.6 | 4.894% | 131.5 | 3.24 | 78.5 | 94.6 | 11.59 |  | 25040008
[23 empty] | 20 | C02A251592A1 | A线 | 457.6 | 4.528% | 210.9 | 4.97 | 80.7 | 95.1 | 11.82 |  | 25070332
[23 empty] | 21 | C02A250714A1 | A线 | 406.2 | 4.019% | 134.8 | 3.21 | 75.7 | 93.3 | 11.3 |  | 25040084
[23 empty] | 22 | C02A250751C1 | A线 | 340.6 | 3.37% | 225.9 | 4.17 | 91 | 98.8 | 11.4 |  | 25040144
[23 empty] | 23 | C02A251634D1 | A线 | 285.6 | 2.826% | 91.7 | 2.7 | 73.8 | 93.8 | 11.88 |  | 25080045
[23 empty] | 24 | C02A250821C1 | A线 | 486.4 | 4.813% | 234.5 | 4.41 | 89.9 | 98.5 | 12.11 |  | 25040277
912 | 2025-09-12 | 912 | 140 | 表内标注 | 食品 | 500 | 150 | 3.6 | 77 | 93 | 12 | 151.3 | 1.3 | 3.81 | 78.3 | 94.1 | 11.38 |  | 10104.2 | 22 | 达标 |  | 1 | 24LMB0924B2 | LMB(外购/旧料) | 547.4 | 5.418% | 97.6 | 2.9 | 83.3 | 96.4 | 12.08 |  | 24060058
[23 empty] | 2 | 24LMB0924B1 | LMB(外购/旧料) | 559.8 | 5.54% | 98.7 | 2.87 | 83.6 | 96.7 | 12.16 |  | 24060057
[23 empty] | 3 | 24LMB0972C3 | LMB(外购/旧料) | 251.2 | 2.486% | 229.3 | 5.68 | 79.8 | 93 | 11.42 |  | 24060187
[23 empty] | 4 | 24LMB1174A1 | LMB(外购/旧料) | 549.8 | 5.441% | 159.8 | 4.8 | 70.9 | 89 | 12.02 |  | 24070141
[23 empty] | 5 | C02A241904C1 | A线 | 501 | 4.958% | 127.6 | 3.21 | 56.9 | 82.5 | 10.9 |  | 24120526
[23 empty] | 6 | C02A250132B2 | A线 | 310.6 | 3.074% | 226.1 | 5.87 | 69.3 | 88.1 | 9.93 |  | 25010358
[23 empty] | 7 | C02A250283B1 | A线 | 277 | 2.741% | 150.4 | 4.23 | 50.1 | 79.8 | 11.44 |  | 25020172
[23 empty] | 8 | C02A250353A1 | A线 | 504.6 | 4.994% | 226.3 | 5.76 | 82 | 95.3 | 11.06 |  | 25020363
[23 empty] | 9 | C02A250534A1 | A线 | 797.2 | 7.89% | 97.1 | 2.67 | 75.6 | 96.2 | 10.45 |  | 25030234
[23 empty] | 10 | C02A250612B2 | A线 | 331.2 | 3.278% | 227.6 | 5.73 | 86.1 | 97.6 | 11.4 |  | 25030375
[23 empty] | 11 | C02A250732B1 | A线 | 213.6 | 2.114% | 215.8 | 4.61 | 90.1 | 98.8 | 11.55 |  | 25040112
[23 empty] | 12 | C02A250762B1 | A线 | 480.4 | 4.754% | 214.7 | 5.11 | 84.8 | 96.8 | 11.87 |  | 25040170
[23 empty] | 13 | C02A250771D2 | A线 | 504.6 | 4.994% | 229.2 | 4.26 | 90.8 | 98.9 | 11.43 |  | 25040183
[23 empty] | 14 | C02A250823B1 | A线 | 389.4 | 3.854% | 119.9 | 2.74 | 80.8 | 95.8 | 11.31 |  | 25040288
[23 empty] | 15 | C02A250823A1 | A线 | 642.6 | 6.36% | 126.3 | 2.87 | 80.3 | 95.4 | 11.36 |  | 25040287
[23 empty] | 16 | C02A250884A1 | A线 | 318.2 | 3.149% | 134.8 | 3.28 | 76.5 | 93.2 | 11.19 |  | 25040407
[23 empty] | 17 | C02A250963B1 | A线 | 255 | 2.524% | 227 | 5.6 | 81.7 | 94.8 | 10.72 |  | 25050001
[23 empty] | 18 | C02A251254E1 | A线 | 496.2 | 4.911% | 95.1 | 2.67 | 77.2 | 95.3 | 11 |  | 25060203
[23 empty] | 19 | C02A251274A1 | A线 | 807 | 7.987% | 123.6 | 3.21 | 79.1 | 95.7 | 12.03 |  | 25060237
[23 empty] | 20 | C02A251542A2 | A线 | 254.4 | 2.518% | 224.6 | 4.49 | 83 | 95 | 11.44 |  | 25070263
[23 empty] | 21 | C02A251544A1 | A线 | 835.2 | 8.266% | 108.7 | 2.96 | 79.8 | 95.3 | 11.4 |  | 25070266
[23 empty] | 22 | C02A251583A2 | A线 | 277.8 | 2.749% | 156.1 | 4.29 | 76.4 | 93.4 | 11.45 |  | 25070320
913 | 2025-09-13 | 913 | 200 | 表内标注 | 胶囊 | 410 | 220 | 4.8 | 80 | 90 | 12 | 217.7 | -2.3 | 4.96 | 81.5 | 94.7 |  |  | 10010.8 | 21 | 不达标 | 冻力 | 1 | C02A250602B1 | A线 | 247.8 | 2.475% | 227.6 | 5.92 | 83.8 | 95.7 |  |  | 25030355
[23 empty] | 2 | C02A250622B1 | A线 | 234.6 | 2.343% | 214.4 | 5.38 | 84.8 | 97.1 |  |  | 25030396
[23 empty] | 3 | C02A250671C2 | A线 | 449.6 | 4.491% | 222.3 | 4.52 | 90.4 | 98.9 |  |  | 25030487
[23 empty] | 4 | C02A250972C1 | A线 | 361.2 | 3.608% | 228 | 5.87 | 82.2 | 95.4 |  |  | 25050018
[23 empty] | 5 | C02A250972D1 | A线 | 340.8 | 3.404% | 219.5 | 5.76 | 81.7 | 95 |  |  | 25050019
[23 empty] | 6 | C02A250811D1 | A线 | 494.8 | 4.943% | 222.5 | 4.61 | 87.8 | 97.7 |  |  | 25040261
[23 empty] | 7 | C02A250861C2 | A线 | 472.4 | 4.719% | 222.3 | 4.11 | 88.2 | 98.2 |  |  | 25040354
[23 empty] | 8 | C02A250573A1 | A线 | 775.4 | 7.746% | 207 | 5.22 | 73.2 | 90.8 |  |  | 25030303
[23 empty] | 9 | C02A250861C3 | A线 | 498.4 | 4.979% | 225.2 | 4.11 | 87.9 | 97.9 |  |  | 25040355
[23 empty] | 10 | C02A250583A1 | A线 | 380.2 | 3.798% | 195.4 | 5.22 | 71.7 | 91 |  |  | 25030320
[23 empty] | 11 | C02A251591C3 | A线 | 442.4 | 4.419% | 230.5 | 4.38 | 85.5 | 97.1 |  |  | 25070331
[23 empty] | 12 | C02A250941C3 | A线 | 489.4 | 4.889% | 226.5 | 4.75 | 88.9 | 97.6 |  |  | 25040517
[23 empty] | 13 | C02A250573A2 | A线 | 494.2 | 4.937% | 205.5 | 5.22 | 73 | 90.7 |  |  | 25030304
[23 empty] | 14 | C02B251332B1 | B线 | 838.8 | 8.379% | 205.7 | 4.61 | 76.8 | 92.3 |  |  | 25060319
[23 empty] | 15 | C02A250384A1 | A线 | 528.4 | 5.278% | 235.1 | 5.49 | 83.5 | 96 |  |  | 25020458
[23 empty] | 16 | C02B251332C1 | B线 | 473.2 | 4.727% | 204.2 | 4.55 | 76.1 | 91.9 |  |  | 25060320
[23 empty] | 17 | C02A250383A3 | A线 | 300.8 | 3.005% | 232.6 | 5.66 | 85.8 | 97 |  |  | 25020457
[23 empty] | 18 | C02B251333A1 | B线 | 662.6 | 6.619% | 192.4 | 4.2 | 73.3 | 90.9 |  |  | 25060321
[23 empty] | 19 | 24LMB1062B2 | LMB(外购/旧料) | 532 | 5.314% | 231.4 | 5.87 | 77 | 90.7 |  |  | 24060429
[23 empty] | 20 | C02A251411D1 | A线 | 471.2 | 4.707% | 226.5 | 4.49 | 88.1 | 97.8 |  |  | 25070081
[23 empty] | 21 | C02A250422A2 | A线 | 522.6 | 5.22% | 227.3 | 5.84 | 86.2 | 97.2 |  |  | 25030051
914 | 2025-09-14 | 914 | 140 | 表内标注 | 食品 | 500 | 150 | 3.6 | 77 | 93 | 12 | 155.7 | 5.7 | 3.79 | 77.7 | 94.1 | 11.85 |  | 9717.4 | 21 | 达标 |  | 1 | 24LMB0984B1 | LMB(外购/旧料) | 364.2 | 3.748% | 152 | 4.57 | 64.7 | 85.6 | 12.88 |  | 24060224
[23 empty] | 2 | C02A250292B2 | A线 | 451.2 | 4.643% | 195.7 | 5.16 | 73.2 | 91.7 | 11.47 |  | 25020193
[23 empty] | 3 | C02A251614A2 | A线 | 755.8 | 7.778% | 93.2 | 2.7 | 81.4 | 97.4 | 12.68 |  | 25080013
[23 empty] | 4 | C02A250382B4 | A线 | 242.6 | 2.497% | 264.1 | 5.52 | 89.1 | 98.1 | 10.27 |  | 25020454
[23 empty] | 5 | C02A251394E1 | A线 | 217.8 | 2.241% | 107.6 | 2.9 | 73.9 | 93 | 11.61 |  | 25070062
[23 empty] | 6 | C02A251454D1 | A线 | 299.4 | 3.081% | 95.8 | 2.9 | 80.5 | 97.3 | 11.99 |  | 25070150
[23 empty] | 7 | C02A251661C1 | A线 | 483.8 | 4.979% | 262.5 | 4.52 | 87.9 | 97.5 | 11.84 |  | 25080082
[23 empty] | 8 | 24LMB0983A2 | LMB(外购/旧料) | 505.8 | 5.205% | 191.9 | 5.52 | 64.8 | 85.4 | 12.84 |  | 24060220
[23 empty] | 9 | C02A251604B3 | A线 | 367 | 3.777% | 90.3 | 2.54 | 76.2 | 95.5 | 11.84 |  | 25070357
[23 empty] | 10 | C02A251624C2 | A线 | 217.4 | 2.237% | 101.8 | 2.9 | 75.9 | 94.8 | 11.27 |  | 25080030
[23 empty] | 11 | 24LMB0983A1 | LMB(外购/旧料) | 563.2 | 5.796% | 200.9 | 5.68 | 67.3 | 86.6 | 12.24 |  | 24060219
[23 empty] | 12 | C02A251614A1 | A线 | 886.6 | 9.124% | 96.5 | 2.77 | 81.1 | 97.1 | 12.74 |  | 25080012
[23 empty] | 13 | C02A250323A1 | A线 | 505.2 | 5.199% | 185.6 | 5.19 | 56.5 | 83.6 | 11.95 |  | 25020279
[23 empty] | 14 | C02A251624B1 | A线 | 495 | 5.094% | 103.7 | 2.93 | 77.7 | 95.7 | 11.95 |  | 25080026
[23 empty] | 15 | C02A250431B2 | A线 | 516 | 5.31% | 285 | 5.13 | 91.5 | 98.7 | 9.83 |  | 25030062
[23 empty] | 16 | C02A251304D1 | A线 | 526.2 | 5.415% | 97.5 | 2.9 | 79.6 | 96.4 | 11.41 |  | 25060282
[23 empty] | 17 | C02A251304D2 | A线 | 500.8 | 5.154% | 95.4 | 2.74 | 77.6 | 95 | 11.84 |  | 25060283
[23 empty] | 18 | C02A251511B1 | A线 | 742.2 | 7.638% | 278.8 | 4.15 | 90.2 | 98.4 | 11.23 |  | 25070221
[23 empty] | 19 | C02A251304C1 | A线 | 509.2 | 5.24% | 99.7 | 2.93 | 80.1 | 96.2 | 11.83 |  | 25060280
[23 empty] | 20 | C02A251534B2 | A线 | 568 | 5.845% | 98.9 | 2.83 | 76.1 | 94.4 | 11.53 |  | 25070256
[23 empty] | 21 | 20250912 | 其他
915 | 2025-09-15 | 915 | 140 | 表内标注 | 食品 | 500 | 150 | 3.6 | 77 | 93 | 12 | 155.4 | 5.4 | 3.79 | 79.8 | 95.1 | 11.8 |  | 10082.2 | 13 | 达标 |  | 1 | 820 | 其他 | 5000 | 49.59% | 206.4 | 4.79 | 82.1 | 95 | 11.87
[23 empty] | 2 | C02A251204D1 | A线 | 504.2 | 5.001% | 117.9 | 3.06 | 75.6 | 93.3 | 11.99 |  | 25060119
[23 empty] | 3 | C02A251234C1 | A线 | 853 | 8.46% | 104.7 | 2.83 | 78.7 | 95.7 | 11.93 |  | 25060169
[23 empty] | 4 | C02A251254E2 | A线 | 331.8 | 3.291% | 94.2 | 2.67 | 76.5 | 95.5 | 11.24 |  | 25060204
[23 empty] | 5 | C02A251254D1 | A线 | 321.2 | 3.186% | 95 | 2.67 | 78.5 | 95.9 | 11.53 |  | 25060202
[23 empty] | 6 | C02A251294C1 | A线 | 245 | 2.43% | 120 | 2.96 | 76.6 | 93.6 | 11.77 |  | 25060266
[23 empty] | 7 | C02A251384C1 | A线 | 378.8 | 3.757% | 100.9 | 2.57 | 77.3 | 95.3 | 11.99 |  | 25070046
[23 empty] | 8 | C02A251404C1 | A线 | 267.4 | 2.652% | 107.8 | 2.67 | 76.5 | 94.5 | 10.84 |  | 25070075
[23 empty] | 9 | C02A251484D2 | A线 | 246.6 | 2.446% | 95.9 | 2.44 | 72 | 92.8 | 11.94 |  | 25070189
[23 empty] | 10 | C02A251524C1 | A线 | 487.6 | 4.836% | 94.4 | 2.61 | 77.3 | 96.5 | 11.94 |  | 25070244
[23 empty] | 11 | C02A251544A2 | A线 | 724.2 | 7.183% | 104.9 | 2.9 | 79.7 | 95.2 | 11.64 |  | 25070267
[23 empty] | 12 | C02A250663A3 | A线 | 197.2 | 1.956% | 117.8 | 3.03 | 76 | 93.8 | 11.8 |  | 25030478
[23 empty] | 13 | C02A250734B1 | A线 | 525.2 | 5.209% | 112.3 | 2.93 | 79.6 | 96.1 | 11.73 |  | 25040120
916 | 2025-09-16 | 916 | 140 | 表内标注 | 食品 | 500 | 150 | 3.6 | 77 | 93 | 12 | 156.9 | 6.9 | 3.8 | 78.6 | 94.4 | 11.71 |  | 10054.6 | 12 | 达标 |  | 1 | 820 | 其他 | 5000 | 49.73% | 206.4 | 4.79 | 82.1 | 95 | 11.87
[23 empty] | 2 | C02A250774B1 | A线 | 511.4 | 5.086% | 113.2 | 2.7 | 80.4 | 96.3 | 11.21 |  | 25040195
[23 empty] | 3 | C02A250814A2 | A线 | 518.8 | 5.16% | 116.3 | 2.99 | 79.8 | 95.9 | 11.68 |  | 25040272
[23 empty] | 4 | C02A250824B1 | A线 | 461.8 | 4.593% | 96.9 | 2.31 | 81.7 | 96.6 | 11.87 |  | 25040290
[23 empty] | 5 | C02A250834B1 | A线 | 0 |  | 107.6 | 2.87 | 81.6 | 96.9 | 11.52 |  | 25040309
[23 empty] | 6 | C02A250843A1 | A线 | 496.6 | 4.939% | 111.1 | 3.03 | 78.9 | 95.5 | 11.75 |  | 25040326
[23 empty] | 7 | C02A250844A1 | A线 | 529.2 | 5.263% | 119.1 | 3.09 | 78.8 | 95.6 | 10.93 |  | 25040329
[23 empty] | 8 | C02A250434A2 | A线 | 442.6 | 4.402% | 110.9 | 2.96 | 72.2 | 92.1 | 11.29 |  | 25030074
[23 empty] | 9 | C02A250564B2 | A线 | 698 | 6.942% | 94.9 | 2.54 | 66.4 | 90.2 | 11.96 |  | 25030292
[23 empty] | 10 | C02A250604D1 | A线 | 478 | 4.754% | 111.2 | 2.93 | 77.6 | 95.8 | 11.29 |  | 25030365
[23 empty] | 11 | C02A250364E2 | A线 | 320.4 | 3.187% | 102.3 | 2.54 | 55.6 | 82.4 | 11.19 |  | 25020405
[23 empty] | 12 | C02A251374B1 | A线 | 597.8 | 5.946% | 105.8 | 2.99 | 76.2 | 94.4 | 12.01 |  | 25070033
917 | 2025-09-17 | 917 | 160 | 表内标注 | 食品 | 320 | 160 | 3.8 | 77 | 93 | 12 | 175.6 | 15.6 | 3.91 | 79.1 | 94.4 | 11.78 |  | 10023.4 | 21 | 达标 |  | 1 | C02A251261D1 | A线 | 504.8 | 5.036% | 250.6 | 4.8 | 88.1 | 97.3 | 11.1 |  | 25060209
[23 empty] | 2 | C02A251282A1 | A线 | 199 | 1.985% | 257.1 | 4.94 | 83.6 | 95.9 | 11.17 |  | 25060245
[23 empty] | 3 | C02A250264A1 | A线 | 517.6 | 5.164% | 98.8 | 2.77 | 63.6 | 86.3 | 11.27 |  | 25020112
[23 empty] | 4 | C02A250683A1 | A线 | 505.6 | 5.044% | 190.8 | 5.11 | 69 | 90.2 | 11.51 |  | 25040027
[23 empty] | 5 | C02A250714B1 | A线 | 649.2 | 6.477% | 126.9 | 3.03 | 75.8 | 93.5 | 11.66 |  | 25040085
[23 empty] | 6 | C02A251581C3 | A线 | 204.2 | 2.037% | 256.7 | 4.82 | 85.5 | 96.4 | 11.06 |  | 25070315
[23 empty] | 7 | C02A250621E2 | A线 | 338 | 3.372% | 257.5 | 5.11 | 90.6 | 98.3 | 11.61 |  | 25030392
[23 empty] | 8 | C02A251264B1 | A线 | 855 | 8.53% | 120.9 | 3.24 | 78.8 | 95.7 | 12.2 |  | 25060220
[23 empty] | 9 | C02A251651D1 | A线 | 439.6 | 4.386% | 249.6 | 4.38 | 88.6 | 97.9 | 11.71 |  | 25080066
[23 empty] | 10 | C02A251614B1 | A线 | 391.8 | 3.909% | 108.1 | 2.93 | 77.1 | 95.3 | 12.11 |  | 25080014
[23 empty] | 11 | C02A250423A1 | A线 | 504 | 5.028% | 191 | 5.19 | 70.7 | 90.5 | 11.67 |  | 25030053
[23 empty] | 12 | C02A250402A3 | A线 | 295.4 | 2.947% | 257.3 | 5.41 | 86.9 | 97 | 12.29 |  | 25030014
[23 empty] | 13 | C02A250472A1 | A线 | 294.8 | 2.941% | 257.8 | 5.24 | 86.3 | 96.4 | 11.55 |  | 25030131
[23 empty] | 14 | C02A251394C1 | A线 | 860.6 | 8.586% | 108.4 | 2.9 | 74.5 | 93 | 12.19 |  | 25070060
[23 empty] | 15 | C02A251394D1 | A线 | 669.4 | 6.678% | 105 | 2.83 | 73.9 | 92.9 | 12.51 |  | 25070061
[23 empty] | 16 | C02A250791D2 | A线 | 500.8 | 4.996% | 225.6 | 4.61 | 88.6 | 97.7 | 11.3 |  | 25040220
[23 empty] | 17 | C02A251501C2 | A线 | 755.4 | 7.536% | 256.6 | 4.52 | 88.2 | 97.6 | 12.01 |  | 25070208
[23 empty] | 18 | C02A250264A2 | A线 | 465.8 | 4.647% | 95.1 | 2.61 | 63.7 | 86.2 | 11.15 |  | 25020113
[23 empty] | 19 | C02A251624C1 | A线 | 418.6 | 4.176% | 98.9 | 2.83 | 76.3 | 95.1 | 12.38 |  | 25080029
[23 empty] | 20 | C02A251411E1 | A线 | 447.4 | 4.464% | 228 | 4.69 | 86.9 | 97.4 | 11.58 |  | 25070082
[23 empty] | 21 | C02A251291C3 | A线 | 206.4 | 2.059% | 249.4 | 4.2 | 90.5 | 98.5 | 11.69 |  | 25060259
918 | 2025-09-18 | 918 | 240 | 表内标注 | 食品 | 360 | 260 | 4.8 | 85 | 90 | 12 | 255.9 | -4.1 | 4.95 | 85.6 | 96.1 |  |  | 10364.2 | 21 | 不达标 | 冻力 | 1 | 24LMB1022C1 | LMB(外购/旧料) | 457 | 4.409% | 251.2 | 5.81 | 78.4 | 91.1 |  |  | 24060334
[23 empty] | 2 | C02A241743B2 | A线 | 333.2 | 3.215% | 243 | 5.9 | 70 | 89.3 |  |  | 24120143
[23 empty] | 3 | C02A250031C3 | A线 | 517.6 | 4.994% | 275.9 | 5.16 | 91.2 | 98.5 |  |  | 25010066
[23 empty] | 4 | C02A250051E2 | A线 | 508.8 | 4.909% | 265.3 | 5.05 | 91 | 98.5 |  |  | 25010123
[23 empty] | 5 | C02A250132B1 | A线 | 517.8 | 4.996% | 228.5 | 5.81 | 69.7 | 88.4 |  |  | 25010357
[23 empty] | 6 | C02A250152B1 | A线 | 434.6 | 4.193% | 248.8 | 6.56 | 79.7 | 93.7 |  |  | 25010414
[23 empty] | 7 | C02A250261C2 | A线 | 513 | 4.95% | 264.7 | 4.69 | 92 | 99 |  |  | 25020092
[23 empty] | 8 | C02A250332B1 | A线 | 510 | 4.921% | 227.6 | 6.32 | 71.1 | 90.1 |  |  | 25020307
[23 empty] | 9 | C02A250382B1 | A线 | 516.8 | 4.986% | 274.7 | 5.35 | 89 | 97.4 |  |  | 25020451
[23 empty] | 10 | C02A250432B1 | A线 | 528 | 5.094% | 223.4 | 6.13 | 77.6 | 93 |  |  | 25030070
[23 empty] | 11 | C02A250551B1 | A线 | 755 | 7.285% | 263.5 | 4.52 | 91.9 | 99 |  |  | 25030260
[23 empty] | 12 | C02A250741B2 | A线 | 399.4 | 3.854% | 267.5 | 4.49 | 92.6 | 99 |  |  | 25040124
[23 empty] | 13 | C02A250861B2 | A线 | 291.4 | 2.812% | 272.6 | 3.85 | 88.6 | 97.7 |  |  | 25040352
[23 empty] | 14 | C02A250891A1 | A线 | 209.2 | 2.018% | 271.9 | 3.79 | 88.2 | 97 |  |  | 25040409
[23 empty] | 15 | C02A250911D1 | A线 | 494.2 | 4.768% | 253.5 | 4.26 | 87.2 | 96.6 |  |  | 25040453
[23 empty] | 16 | C02A250911B2 | A线 | 510.8 | 4.929% | 270.5 | 4.41 | 91.4 | 98.3 |  |  | 25040451
[23 empty] | 17 | C02A251131B2 | A线 | 869.2 | 8.387% | 250.3 | 4.77 | 87.2 | 96.1 |  |  | 25060012
[23 empty] | 18 | C02A251152A3 | A线 | 288.4 | 2.783% | 231.2 | 4.61 | 84.3 | 96.7 |  |  | 25060040
[23 empty] | 19 | C02A251151B2 | A线 | 812 | 7.835% | 276.5 | 4.26 | 89.5 | 98.1 |  |  | 25060036
[23 empty] | 20 | C02A251591B1 | A线 | 464.4 | 4.481% | 250.1 | 3.61 | 88.6 | 98.5 |  |  | 25070327
[23 empty] | 21 | C02A251611B3 | A线 | 433.4 | 4.182% | 253 | 4.2 | 90.2 | 98.8 |  |  | 25080004
20250919（禹王） | 2025-10-01 | 101 | 140 | 表内标注 | 食品 | 500 | 150 | 3.6 | 77 | 93 | 12 | 150.1 | 0.1 | 3.78 | 77.8 | 93.5 | 11.47 |  | 9735 | 20 | 达标 |  | 1 | 24LMB1173A3 | LMB(外购/旧料) | 196.8 | 2.022% | 176.4 | 5.16 | 73 | 89.5 | 11.96 |  | 24070140
[23 empty] | 2 | C02A250884A1 | A线 | 318.2 | 3.269% | 134.8 | 3.28 | 76.5 | 93.2 | 11.19 |  | 25040407
[23 empty] | 3 | 24LMB0424C2 | LMB(外购/旧料) | 302.8 | 3.11% | 96.4 | 2.67 | 77.6 | 92.3 | 11.95 |  | 24030125
[23 empty] | 4 | C02A250083A2 | A线 | 460.6 | 4.731% | 121.9 | 3.21 | 63.2 | 85 | 10.32 |  | 25010225
[23 empty] | 5 | C02A250614C2 | A线 | 216.8 | 2.227% | 133.1 | 3.09 | 83.3 | 97.3 | 12.39 |  | 25030384
[23 empty] | 6 | 24LMB1154B1 | LMB(外购/旧料) | 560.4 | 5.757% | 94.6 | 3.15 | 79.9 | 94.2 | 12.72 |  | 24070092
[23 empty] | 7 | 24LMB0723A1 | LMB(外购/旧料) | 562 | 5.773% | 198 | 5.73 | 76.9 | 92.4 | 10.87 |  | 24050137
[23 empty] | 8 | C02A250682B1 | A线 | 305.4 | 3.137% | 215.3 | 4.82 | 84.4 | 96.4 | 10.92 |  | 25040023
[23 empty] | 9 | C02A250771D1 | A线 | 498 | 5.116% | 229.5 | 4.23 | 90 | 98.1 | 11.72 |  | 25040182
[23 empty] | 10 | C02A251481D1 | A线 | 737.4 | 7.575% | 259.9 | 4.15 | 87.2 | 96.6 | 9.44 |  | 25070179
[23 empty] | 11 | C02A251213B1 | A线 | 440 | 4.52% | 191.9 | 4.41 | 78.1 | 92.7 | 11.43 |  | 25060132
[23 empty] | 12 | C02A251694E2 | A线 | 787.2 | 8.086% | 84.5 | 2.8 | 82 | 97.4 | 11.66 |  | 25080138
[23 empty] | 13 | C02A250604B1 | A线 | 519.6 | 5.337% | 137.6 | 3.58 | 80.5 | 96 | 11.14 |  | 25030360
[23 empty] | 14 | C02A250834B2 | A线 | 512.4 | 5.263% | 106.9 | 2.74 | 81.5 | 96.8 | 12.07 |  | 25040310
[23 empty] | 15 | 24LMB1214C1 | LMB(外购/旧料) | 546.2 | 5.611% | 92.3 | 3.12 | 76 | 93.8 | 11.9 |  | 24070248
[23 empty] | 16 | 24LMB0724C3 | LMB(外购/旧料) | 581.2 | 5.97% | 127.3 | 4.03 | 66.9 | 88.2 | 11.67 |  | 24050145
[23 empty] | 17 | C02A250721D1 | A线 | 502.8 | 5.165% | 220.6 | 4.63 | 91.8 | 98.9 | 11.58 |  | 25040091
[23 empty] | 18 | C02A250132B2 | A线 | 310.6 | 3.191% | 226.1 | 5.87 | 69.3 | 88.1 | 9.93 |  | 25010358
[23 empty] | 19 | 24LMB0584D2 | LMB(外购/旧料) | 562.8 | 5.781% | 90 | 3.09 | 57.7 | 84.3 | 12.99 |  | 24040324
[23 empty] | 20 | C02A251654B1 | A线 | 813.8 | 8.36% | 122.4 | 3.4 | 76.4 | 93.7 | 11.89 |  | 25080074
20250920（禹王） | 2025-10-02 | 102 | 140 | 表内标注 | 食品 | 500 | 150 | 3.6 | 77 | 93 | 12 | 154.1 | 4.1 | 3.83 | 78 | 93.6 | 11.54 |  | 10108.6 | 21 | 达标 |  | 1 | 24LMB0274F1 | LMB(外购/旧料) | 303.4 | 3.001% | 86.3 | 2.41 | 76 | 92.8 | 10.83 |  | 24020175
[23 empty] | 2 | 24LMB0274C4 | LMB(外购/旧料) | 401.4 | 3.971% | 87.1 | 2.51 | 76 | 92.8 | 11.21 |  | 24020170
[23 empty] | 3 | 24LMB0684D2 | LMB(外购/旧料) | 541.4 | 5.356% | 99.6 | 3.21 | 66.7 | 89.1 | 11.56 |  | 24050031
[23 empty] | 4 | 24LMB0994E2 | LMB(外购/旧料) | 374.4 | 3.704% | 96.6 | 2.99 | 62.4 | 84.5 | 11.46 |  | 24060262
[23 empty] | 5 | 24LMB1154B2 | LMB(外购/旧料) | 508 | 5.025% | 93.2 | 3.06 | 79.7 | 94.1 | 12.72 |  | 24070093
[23 empty] | 6 | C02B241233A2 | B线 | 572 | 5.659% | 208 | 5.84 | 77 | 91.6 | 11.56 |  | 24070298
[23 empty] | 7 | C02B241294A1 | B线 | 523.4 | 5.178% | 159.6 | 4.43 | 83.4 | 94.2 | 12.76 |  | 24090136
[23 empty] | 8 | C02A241654A2 | A线 | 521.8 | 5.162% | 134.9 | 3.49 | 82.6 | 95.5 | 12.49 |  | 24110485
[23 empty] | 9 | C02A250193A2 | A线 | 483.4 | 4.782% | 156.7 | 3.99 | 54.6 | 83.2 | 11.01 |  | 25010527
[23 empty] | 10 | C02A250282C3 | A线 | 500.4 | 4.95% | 199.9 | 6.09 | 60.2 | 85.1 | 11.57 |  | 25020168
[23 empty] | 11 | C02A250334B1 | A线 | 167.2 | 1.654% | 93.1 | 2.31 | 61.1 | 86.3 | 9.06 |  | 25020316
[23 empty] | 12 | C02A250342A3 | A线 | 322 | 3.185% | 242.9 | 5.63 | 79.1 | 93.9 | 11.1 |  | 25020333
[23 empty] | 13 | C02A250712D2 | A线 | 267.6 | 2.647% | 199.7 | 5.3 | 76.3 | 93.2 | 11.1 |  | 25040081
[23 empty] | 14 | C02A250741C1 | A线 | 436.2 | 4.315% | 239.9 | 4.34 | 92.1 | 99.5 | 11.83 |  | 25040125
[23 empty] | 15 | C02A250811C1 | A线 | 444.8 | 4.4% | 249.6 | 4.49 | 90.8 | 98.4 | 11.48 |  | 25040259
[23 empty] | 16 | C02A250852A2 | A线 | 482 | 4.768% | 212.6 | 4.72 | 85 | 95.6 | 11.59 |  | 25040340
[23 empty] | 17 | C02A251304F1 | A线 | 715.6 | 7.079% | 96.1 | 2.83 | 79.4 | 96.2 | 12.32 |  | 25060285
[23 empty] | 18 | C02A251641C1 | A线 | 711.8 | 7.042% | 248.2 | 4.17 | 88.4 | 97.8 | 11.18 |  | 25080049
[23 empty] | 19 | C02A251671A1 | A线 | 250.2 | 2.475% | 244 | 3.73 | 87.8 | 97.5 | 11.16 |  | 25080095
[23 empty] | 20 | C02A251694D1 | A线 | 744.6 | 7.366% | 87.4 | 2.77 | 81 | 96.8 | 11.06 |  | 25080136
[23 empty] | 21 | C02A251694E1 | A线 | 837 | 8.28% | 87.9 | 2.77 | 81 | 96.9 | 11.07 |  | 25080137
20250921（禹王） | 2025-10-03 | 103 | 160 | 表内标注 | 食品 | 320 | 160 | 3.8 | 77 | 93 | 12 | 173.4 | 13.4 | 4.01 | 78.6 | 93.9 | 11.51 |  | 10046.8 | 18 | 达标 |  | 1 | 24LMB0814A2 | LMB(外购/旧料) | 507 | 5.046% | 179.1 | 5.55 | 71.5 | 89.5 | 11.61 |  | 24050347
[23 empty] | 2 | 24LMB0803A2 | LMB(外购/旧料) | 494 | 4.917% | 213.3 | 5.9 | 77.7 | 92.7 | 11.81 |  | 24050320
[23 empty] | 3 | C02A251251C1 | A线 | 810.2 | 8.064% | 245.6 | 3.97 | 86.2 | 96.4 | 10.79 |  | 25060192
[23 empty] | 4 | C02A251374C1 | A线 | 781 | 7.774% | 106.4 | 2.99 | 76.3 | 94.4 | 12.71 |  | 25070034
[23 empty] | 5 | C02A250514B1 | A线 | 677.4 | 6.742% | 91.1 | 2.51 | 72.2 | 94.7 | 10.87 |  | 25030204
[23 empty] | 6 | 24LMB0894E1 | LMB(外购/旧料) | 527.8 | 5.253% | 196.1 | 5.68 | 70.8 | 88.2 | 11.14 |  | 24050553
[23 empty] | 7 | C02A251571C1 | A线 | 737.2 | 7.338% | 232.9 | 4.34 | 87.4 | 96.9 | 11.26 |  | 25070301
[23 empty] | 8 | 24LMB1104A1 | LMB(外购/旧料) | 576.6 | 5.739% | 160.1 | 4.72 | 77 | 92.7 | 11.9 |  | 24060536
[23 empty] | 9 | 24LMB0704F2 | LMB(外购/旧料) | 402.4 | 4.005% | 90.2 | 2.9 | 61.7 | 86.2 | 11.16 |  | 24050094
[23 empty] | 10 | C02A250734B1 | A线 | 525.2 | 5.228% | 112.3 | 2.93 | 79.6 | 96.1 | 11.73 |  | 25040120
[23 empty] | 11 | C02A250283C2 | A线 | 487.6 | 4.853% | 103.6 | 2.74 | 60.9 | 87.1 | 10.09 |  | 25020174
[23 empty] | 12 | C02A251411C3 | A线 | 446.6 | 4.445% | 245.8 | 4.08 | 91.3 | 98.7 | 11.27 |  | 25070080
[23 empty] | 13 | 24LMB0672C1 | LMB(外购/旧料) | 353.2 | 3.516% | 213.7 | 5.81 | 78.2 | 93.4 | 11.6 |  | 24040521
[23 empty] | 14 | C02B251354E1 | B线 | 651.2 | 6.482% | 97.5 | 2.61 | 82.2 | 96.3 | 12.89 |  | 25070010
[23 empty] | 15 | C02A250432A1 | A线 | 350 | 3.484% | 228.4 | 5.9 | 78.8 | 93.4 | 11.58 |  | 25030068
[23 empty] | 16 | C02A250114B2 | A线 | 401.2 | 3.993% | 96.5 | 2.44 | 64 | 87 | 11.33 |  | 25010311
[23 empty] | 17 | C02A251291C1 | A线 | 830 | 8.261% | 247.5 | 4.26 | 90.6 | 98.6 | 11.56 |  | 25060257
[23 empty] | 18 | C02A250851B2 | A线 | 488.2 | 4.859% | 236.8 | 4.46 | 90 | 98.3 | 11.31 |  | 25040334
104 | 2025-10-04 | 104 | 200 | 表内标注 | 胶囊 | 410 | 220 | 4.8 | 80 | 90 | 12 | 218.5 | -1.5 | 4.9 | 80.3 | 94 |  |  | 10098 | 21 | 不达标 | 冻力 | 1 | C02A250263A2 | A线 | 273.8 | 2.711% | 210.7 | 5.79 | 75.8 | 91.6 |  |  | 25020106
[23 empty] | 2 | C02A250263A1 | A线 | 384.6 | 3.809% | 214.3 | 5.84 | 76.6 | 92.2 |  |  | 25020105
[23 empty] | 3 | C02A250201E2 | A线 | 511.6 | 5.066% | 228.6 | 5.13 | 89.4 | 98.4 |  |  | 25010549
[23 empty] | 4 | C02A251691A1 | A线 | 268.4 | 2.658% | 255.8 | 3.65 | 87.2 | 96.4 |  |  | 25080124
[23 empty] | 5 | C02A250153B1 | A线 | 464.4 | 4.599% | 202.3 | 6 | 74.3 | 92.1 |  |  | 25010417
[23 empty] | 6 | C02A250682C1 | A线 | 507 | 5.021% | 208.7 | 5.66 | 70.8 | 91.2 |  |  | 25040024
[23 empty] | 7 | C02A250322A1 | A线 | 493.4 | 4.886% | 235.2 | 6.03 | 76.1 | 92.2 |  |  | 25020274
[23 empty] | 8 | C02B251343A1 | B线 | 728 | 7.209% | 170.1 | 3.85 | 78.1 | 92.9 |  |  | 25060333
[23 empty] | 9 | C02A251651B2 | A线 | 592.2 | 5.865% | 258.1 | 4.11 | 90.4 | 98.4 |  |  | 25080064
[23 empty] | 10 | C02A250682C2 | A线 | 517.6 | 5.126% | 209.7 | 5.73 | 70.5 | 91 |  |  | 25040025
[23 empty] | 11 | C02B241283A2 | B线 | 507.8 | 5.029% | 176 | 4.97 | 75 | 89 |  |  | 24090105
[23 empty] | 12 | C02A250612A1 | A线 | 209.8 | 2.078% | 228.9 | 5.71 | 87 | 97.9 |  |  | 25030373
[23 empty] | 13 | C02A251641A1 | A线 | 234 | 2.317% | 256.5 | 3.85 | 90.1 | 98.6 |  |  | 25080046
[23 empty] | 14 | C02A250682C3 | A线 | 474 | 4.694% | 206.7 | 5.69 | 70.7 | 91.2 |  |  | 25040026
[23 empty] | 15 | C02B241283A1 | B线 | 525 | 5.199% | 178.3 | 4.97 | 75.2 | 89.3 |  |  | 24090104
[23 empty] | 16 | C02B251342A1 | B线 | 729.2 | 7.221% | 202.5 | 4.2 | 81 | 93.9 |  |  | 25060331
[23 empty] | 17 | C02A251671B1 | A线 | 504.4 | 4.995% | 254.7 | 3.77 | 88.9 | 97.8 |  |  | 25080096
[23 empty] | 18 | C02A250212C1 | A线 | 498.6 | 4.938% | 202.6 | 5.95 | 77.6 | 93.4 |  |  | 25010584
[23 empty] | 19 | C02A251641B2 | A线 | 471.6 | 4.67% | 259.7 | 3.82 | 90.5 | 98.7 |  |  | 25080048
[23 empty] | 20 | C02A250153A1 | A线 | 386 | 3.823% | 219 | 6.05 | 75.1 | 92 |  |  | 25010416
[23 empty] | 21 | C02A251671C1 | A线 | 816.6 | 8.087% | 253 | 3.91 | 88 | 97.4 |  |  | 25080097
1005 | 2025-10-05 | 1005 | 200 | 表内标注 | 胶囊 | 410 | 220 | 4.8 | 80 | 90 | 12 | 218.9 | -1.1 | 4.91 | 80.8 | 93.6 | 11.67 |  | 10039.6 | 21 | 不达标 | 冻力 | 1 | C02B251733A1 | B线 | 675.8 | 6.731% | 184 | 4.26 | 73.9 | 90.5 | 10.8 |  | 25100038
[23 empty] | 2 | C02B251733A2 | B线 | 345 | 3.436% | 191.5 | 4.17 | 74.1 | 90.6 | 11.24 |  | 25100039
[23 empty] | 3 | C02B251733B1 | B线 | 368 | 3.665% | 182.5 | 4.17 | 73.5 | 90.3 | 10.53 |  | 25100040
[23 empty] | 4 | 24LMB0723B1 | LMB(外购/旧料) | 263 | 2.62% | 188.1 | 5.73 | 74.4 | 91 | 11.24 |  | 24050139
[23 empty] | 5 | C02A250121F1 | A线 | 456.8 | 4.55% | 251.3 | 5.16 | 90.4 | 98.4 | 11.05 |  | 25010323
[23 empty] | 6 | C02A250121A1 | A线 | 268.8 | 2.677% | 259.4 | 4.89 | 87.9 | 96.9 | 11.15 |  | 25010313
[23 empty] | 7 | C02A250153B2 | A线 | 325.8 | 3.245% | 202.1 | 6.03 | 74.1 | 92 | 11.64 |  | 25010418
[23 empty] | 8 | C02A250782A1 | A线 | 484.8 | 4.829% | 235.3 | 4.41 | 88.1 | 98 | 12 |  | 25040204
[23 empty] | 9 | C02A250781B2 | A线 | 498.2 | 4.962% | 239 | 4.34 | 89.5 | 98.2 | 11.82 |  | 25040200
[23 empty] | 10 | C02A251372A2 | A线 | 552.6 | 5.504% | 224.2 | 5.46 | 78.2 | 92.9 | 11.74 |  | 25070029
[23 empty] | 11 | C02B251352A2 | B线 | 783.2 | 7.801% | 225.1 | 5.33 | 75.4 | 91.3 | 11.17 |  | 25060350
[23 empty] | 12 | C02B251342B1 | B线 | 731.2 | 7.283% | 200.3 | 4.2 | 81.2 | 94.2 | 12.19 |  | 25060332
[23 empty] | 13 | C02A251011E1 | A线 | 338.2 | 3.369% | 238.3 | 4.49 | 88.9 | 98.6 | 11.37 |  | 25050097
[23 empty] | 14 | C02B251752B1 | B线 | 494.2 | 4.923% | 236.5 | 5.35 | 73.3 | 89.6 | 10.96 |  | 25100068
[23 empty] | 15 | C02B241222B1 | B线 | 483.4 | 4.815% | 211.6 | 5.79 | 79.1 | 92.5 | 12.15 |  | 24070272
[23 empty] | 16 | C02B241234A1 | B线 | 552.4 | 5.502% | 193.5 | 5.63 | 70.7 | 88.4 | 10.83 |  | 24070300
[23 empty] | 17 | C02B241261D2 | B线 | 492.6 | 4.907% | 234.6 | 4.43 | 88.3 | 95 | 12.76 |  | 24090045
[23 empty] | 18 | C02A251221B1 | A线 | 304.2 | 3.03% | 239.8 | 3.82 | 91.4 | 98.3 | 12.12 |  | 25060140
[23 empty] | 19 | C02A251081D1 | A线 | 586.2 | 5.839% | 231.5 | 4.29 | 89.3 | 98.4 | 12.73 |  | 25050203
[23 empty] | 20 | C02B241244A1 | B线 | 511.4 | 5.094% | 198.5 | 4.75 | 75.8 | 89 | 12.31 |  | 24090015
[23 empty] | 21 | C02B241292B1 | B线 | 523.8 | 5.217% | 245.4 | 6.4 | 86 | 94.8 | 12.61 |  | 24090132
1006 | 2025-10-06 | 1006 | 220 | 表内标注 | 胶囊 | 185 | 240 | 4.8 | 85 | 90 | 12 | 238.6 | -1.4 | 4.97 | 82 | 93.9 | 12.63 |  | 5177.4 | 10 | 不达标 | 冻力、T450、水分 | 1 | C02B251312B1 | B线 | 592.2 | 11.44% | 240.9 | 5.76 | 84.5 | 95.7 | 11.71 |  | 25060297
[23 empty] | 2 | C02B251322A1 | B线 | 592.8 | 11.45% | 250.7 | 4.91 | 88.5 | 97.3 | 11.94 |  | 25060304
[23 empty] | 3 | C02B251341E2 | B线 | 805.6 | 15.56% | 235 | 5.05 | 81.6 | 93.9 | 12.37 |  | 25060330
[23 empty] | 4 | C02B251351C1 | B线 | 678 | 13.1% | 256.4 | 4.55 | 90 | 97.5 | 12.3 |  | 25060342
[23 empty] | 5 | C02B251711D2 | B线 | 518.2 | 10.01% | 262.2 | 4.8 | 87.7 | 96.2 | 13.77 |  | 25090016
[23 empty] | 6 | C02B251711E2 | B线 | 391 | 7.552% | 257.9 | 5.02 | 84.3 | 94.9 | 13.66 |  | 25090018
[23 empty] | 7 | C02B251711F2 | B线 | 428.4 | 8.274% | 250.7 | 5.22 | 80.8 | 93.4 | 14.01 |  | 25100002
[23 empty] | 8 | C02B251712B1 | B线 | 496.4 | 9.588% | 205.5 | 4.86 | 72.6 | 89.7 | 14.11 |  | 25100004
[23 empty] | 9 | C02B251722B2 | B线 | 219.8 | 4.245% | 179.1 | 4.15 | 76.7 | 91.8 | 11.98 |  | 25100022
[23 empty] | 10 | C02B251742C1 | B线 | 455 | 8.788% | 209.9 | 4.94 | 64.1 | 84.8 | 10.94 |  | 25100053
2510001 | 2025-10-01 | JK101 | 240 | 表内标注 | 食品 | 360 | 260 | 4.8 | 85 | 90 | 12 | 274.6 | 14.6 | 4.94 | 86 | 96.1 |  | 7.42 | 14624 | 31 | 达标 |  | 1 | C02A241831D2 | A线 | 496.8 | 3.397% | 283.2 | 4.82 | 88.3 | 97.6 |  | 8.5 | 24120332
[23 empty] | 2 | C02A241831E2 | A线 | 505.2 | 3.455% | 284.9 | 4.89 | 89.4 | 98.2 |  | 8.5 | 24120335
[23 empty] | 3 | C02A241831D3 | A线 | 489.4 | 3.347% | 286 | 4.89 | 88.9 | 98 |  | 8.5 | 24120333
[23 empty] | 4 | C02A250681A1 | A线 | 154.8 | 1.059% | 280.3 | 4.77 | 90.1 | 98.4 |  | 8.1 | 25040013
[23 empty] | 5 | C02A250391B1 | A线 | 505.4 | 3.456% | 297.5 | 4.69 | 92.6 | 98.3 |  | 6.9 | 25020462
[23 empty] | 6 | C02A241873A2 | A线 | 503 | 3.44% | 190.1 | 5.11 | 59.5 | 84.3 |  | 4.9 | 24120444
[23 empty] | 7 | C02B241221B1 | B线 | 284.4 | 1.945% | 274.3 | 4.49 | 86.4 | 95.5 |  | 3.2 | 24070262
[23 empty] | 8 | C02A241681C1 | A线 | 506 | 3.46% | 288.8 | 5.11 | 90.3 | 97.8 |  | 6.4 | 24120017
[23 empty] | 9 | C02A241711C1 | A线 | 412.2 | 2.819% | 285.3 | 5.38 | 91.4 | 98.5 |  | 3.3 | 24120076
[23 empty] | 10 | C02A250273B1 | A线 | 417.6 | 2.856% | 170.3 | 4.57 | 42.1 | 74.6 |  | 9.4 | 25020141
[23 empty] | 11 | C02A250351C3 | A线 | 488 | 3.337% | 274.6 | 4.29 | 91 | 98.3 |  | 9.4 | 25020352
[23 empty] | 12 | C02A250351D1 | A线 | 471 | 3.221% | 278.1 | 4.49 | 90.5 | 98.4 |  | 9.4 | 25020353
[23 empty] | 13 | C02A250282C2 | A线 | 500 | 3.419% | 201.1 | 6.09 | 59.9 | 85 |  | 8.1 | 25020167
[23 empty] | 14 | C02A241733A1 | A线 | 473 | 3.234% | 279.3 | 5.81 | 82.7 | 95.8 |  | 5.1 | 24120120
[23 empty] | 15 | C02A250471C1 | A线 | 528 | 3.611% | 296.9 | 4.52 | 91.4 | 98.5 |  | 7.9 | 25030125
[23 empty] | 16 | C02A241761B2 | A线 | 494.4 | 3.381% | 274.9 | 4.66 | 91.9 | 98.1 |  | 4.8 | 24120170
[23 empty] | 17 | C02A250961B1 | A线 | 470.8 | 3.219% | 292.3 | 4.29 | 92.6 | 99.1 |  | 9.9 | 25040550
[23 empty] | 18 | C02A241831E1 | A线 | 501 | 3.426% | 281.2 | 4.8 | 89.2 | 98.1 |  | 8.5 | 24120334
[23 empty] | 19 | C02A241871D3 | A线 | 389.2 | 2.661% | 271.9 | 5.22 | 90.2 | 97.5 |  | 4.8 | 24120433
[23 empty] | 20 | C02B241221C2 | B线 | 558.8 | 3.821% | 261.5 | 4.46 | 88.5 | 96.8 |  | 3.2 | 24070264
[23 empty] | 21 | C02A241901D2 | A线 | 461.6 | 3.156% | 283 | 5.57 | 86.5 | 96.8 |  | 7.5 | 24120510
[23 empty] | 22 | C02A250111B1 | A线 | 472.6 | 3.232% | 288.8 | 4.89 | 89.7 | 97.2 |  | 7.1 | 25010287
[23 empty] | 23 | C02A250151F1 | A线 | 559.6 | 3.827% | 285.5 | 5.24 | 92.5 | 99 |  | 6.6 | 25010406
[23 empty] | 24 | C02A250571B1 | A线 | 345 | 2.359% | 283 | 4.97 | 87.3 | 96.7 |  | 9.85 | 25030294
[23 empty] | 25 | C02A250571C1 | A线 | 519 | 3.549% | 285 | 4.97 | 87.8 | 96.8 |  | 9.96 | 25030295
[23 empty] | 26 | C02A250361B1 | A线 | 521.6 | 3.567% | 282.8 | 4.91 | 91.8 | 98.1 |  | 10.61 | 25020375
[23 empty] | 27 | C02B251731C2 | B线 | 579.8 | 3.965% | 288.2 | 5.27 | 80.2 | 93.3 |  | 8.9 | 25100032
[23 empty] | 28 | C02A250151C1 | A线 | 474.2 | 3.243% | 288.6 | 4.89 | 90.4 | 98.9 |  | 6.6 | 25010399
[23 empty] | 29 | C02A250681B1 | A线 | 492 | 3.364% | 291.3 | 5 | 89.9 | 98.2 |  | 8.1 | 25040014
[23 empty] | 30 | C02A250361A1 | A线 | 275 | 1.88% | 289.6 | 4.91 | 91.5 | 98 |  | 9.2 | 25020374
[23 empty] | 31 | C02A250561B2 | A线 | 774.6 | 5.297% | 286 | 4.94 | 89.9 | 97.9 |  | 6.6 | 25030277
2510002 | 2025-10-02 | JK102 | 240 | 表内标注 | 食品 | 360 | 260 | 4.8 | 85 | 90 | 12 | 270.8 | 10.8 | 4.9 | 87.5 | 96.6 |  | 7.29 | 10069.2 | 22 | 达标 |  | 1 | C02A241761B1 | A线 | 480.4 | 4.771% | 277.7 | 4.8 | 92 | 98.3 |  | 4.8 | 24120169
[23 empty] | 2 | C02A241771B1 | A线 | 503 | 4.995% | 276.2 | 4.91 | 88.9 | 97.5 |  | 4.3 | 24120187
[23 empty] | 3 | C02A241781B1 | A线 | 449.6 | 4.465% | 273.4 | 4.72 | 89.7 | 97 |  | 8.4 | 24120209
[23 empty] | 4 | C02A241801C1 | A线 | 475 | 4.717% | 274.8 | 5.11 | 89.4 | 98.4 |  | 6.4 | 24120252
[23 empty] | 5 | C02B241241B1 | B线 | 210.4 | 2.09% | 231.1 | 4.08 | 89.7 | 96.1 |  | 9.6 | 24090002
[23 empty] | 6 | C02B241241F1 | B线 | 511.6 | 5.081% | 196.7 | 3.53 | 88.5 | 95.3 |  | 9.6 | 24090006
[23 empty] | 7 | C02A241801B4 | A线 | 485.8 | 4.825% | 284 | 5.16 | 88.6 | 97.6 |  | 6.4 | 24120251
[23 empty] | 8 | C02A241801B1 | A线 | 480.2 | 4.769% | 288.6 | 5.11 | 87.9 | 97.1 |  | 6.4 | 24120248
[23 empty] | 9 | C02A241691C1 | A线 | 471.4 | 4.682% | 281.9 | 4.97 | 91.6 | 98.6 |  | 5.8 | 24120038
[23 empty] | 10 | C02A241732A3 | A线 | 287.8 | 2.858% | 287.9 | 5.79 | 85.9 | 97.5 |  | 4.3 | 24120119
[23 empty] | 11 | C02A250941B1 | A线 | 505.2 | 5.017% | 282.2 | 4.61 | 91.3 | 97.9 |  | 9.2 | 25040512
[23 empty] | 12 | C02A241811D2 | A线 | 502 | 4.986% | 272.9 | 4.97 | 91.2 | 98.5 |  | 5.8 | 24120278
[23 empty] | 13 | C02B251704A1 | B线 | 513 | 5.095% | 248.9 | 5.52 | 55.1 | 80.9 |  | 6.6 | 25090010
[23 empty] | 14 | C02A250951B2 | A线 | 514.2 | 5.107% | 272.4 | 4.69 | 92 | 99.1 |  | 12.5 | 25040531
[23 empty] | 15 | C02A250331B1 | A线 | 483.8 | 4.805% | 287.9 | 5.16 | 85.4 | 95.4 |  | 9 | 25020290
[23 empty] | 16 | C02B251704A2 | B线 | 216.6 | 2.151% | 251.9 | 5.49 | 54.8 | 81.1 |  | 6.6 | 25090011
[23 empty] | 17 | C02A241811D1 | A线 | 504.6 | 5.011% | 273.3 | 4.91 | 90.8 | 98.3 |  | 5.8 | 24120277
[23 empty] | 18 | C02A241811C2 | A线 | 528.8 | 5.252% | 279.4 | 4.97 | 91.5 | 98.9 |  | 5.8 | 24120276
[23 empty] | 19 | C02A241811C1 | A线 | 501 | 4.976% | 285.1 | 5.02 | 91.4 | 98.9 |  | 5.8 | 24120275
[23 empty] | 20 | C02A241811B3 | A线 | 506.2 | 5.027% | 294.4 | 5.11 | 89.1 | 97.2 |  | 5.8 | 24120274
[23 empty] | 21 | C02A250702A1 | A线 | 500.4 | 4.97% | 251.8 | 4.72 | 91.6 | 99.3 |  | 10.5 | 25040057
[23 empty] | 22 | C02A250721B2 | A线 | 438.2 | 4.352% | 261.3 | 4.61 | 92.7 | 99.1 |  | 11 | 25040088
2510003 | 2025-10-03 | JK103 | 240 | 表内标注 | 食品 | 360 | 260 | 4.8 | 85 | 90 | 12 | 270.9 | 10.9 | 4.9 | 86.2 | 96.3 | 11.67 |  | 9846.2 | 20 | 达标 |  | 1 | C02B241291B2 | B线 | 524 | 5.322% | 291.6 | 5 | 94.5 | 99 | 12.64 |  | 24090114
[23 empty] | 2 | C02B241291B3 | B线 | 523.4 | 5.316% | 293.5 | 5.05 | 95.9 | 99.4 | 12.61 |  | 24090115
[23 empty] | 3 | C02A241821C3 | A线 | 472.4 | 4.798% | 267.2 | 5.24 | 85.5 | 96.7 | 11.22 |  | 24120307
[23 empty] | 4 | C02A241871B2 | A线 | 487.2 | 4.948% | 268.8 | 5.35 | 88.6 | 97.5 | 12.52 |  | 24120428
[23 empty] | 5 | C02A241902A1 | A线 | 260 | 2.641% | 262.2 | 5.38 | 83.3 | 94.3 | 12.34 |  | 24120513
[23 empty] | 6 | C02A241911C3 | A线 | 483.8 | 4.914% | 265.9 | 5.08 | 88.7 | 97.2 | 12.65 |  | 24120534
[23 empty] | 7 | C02A241921B2 | A线 | 465.2 | 4.725% | 276.6 | 5.33 | 89.4 | 97.4 | 11.82 |  | 24120558
[23 empty] | 8 | C02A241921B1 | A线 | 484.2 | 4.918% | 275.4 | 5.41 | 89.8 | 97.8 | 11.84 |  | 24120557
[23 empty] | 9 | C02A250131D2 | A线 | 525.4 | 5.336% | 280.2 | 5.11 | 90.2 | 97.8 | 10.97 |  | 25010349
[23 empty] | 10 | C02A250141F1 | A线 | 285.8 | 2.903% | 258.3 | 5.49 | 89.8 | 98.1 | 12.21 |  | 25010387
[23 empty] | 11 | C02A250162A1 | A线 | 365.4 | 3.711% | 261.8 | 5.38 | 90.6 | 98.7 | 11.67 |  | 25010432
[23 empty] | 12 | C02A250491B1 | A线 | 644.2 | 6.543% | 287.2 | 4.06 | 89.5 | 97.9 | 10.91 |  | 25030158
[23 empty] | 13 | C02A250501A1 | A线 | 220.4 | 2.238% | 269.1 | 4.08 | 90.3 | 99 | 11.59 |  | 25030179
[23 empty] | 14 | C02A250501C1 | A线 | 476 | 4.834% | 268.4 | 4.23 | 90.4 | 99.1 | 11.24 |  | 25030182
[23 empty] | 15 | C02A250501B2 | A线 | 507.6 | 5.155% | 274.4 | 4.15 | 90.8 | 99.4 | 11.48 |  | 25030181
[23 empty] | 16 | C02A250511C1 | A线 | 755.6 | 7.674% | 275.1 | 4.23 | 90.4 | 98.6 | 10.17 |  | 25030193
[23 empty] | 17 | C02A250511C2 | A线 | 646 | 6.561% | 263.8 | 4.29 | 90.4 | 98.7 | 10.15 |  | 25030194
[23 empty] | 18 | C02B251702A1 | B线 | 498.8 | 5.066% | 249.8 | 5.05 | 68.5 | 88.6 | 13.01 |  | 25090006
[23 empty] | 19 | C02B251702B1 | B线 | 681.4 | 6.92% | 250 | 5.13 | 67.2 | 87.9 | 12.82 |  | 25090007
[23 empty] | 20 | C02B251742A1 | B线 | 539.4 | 5.478% | 266.4 | 5.71 | 67 | 85.9 | 11.07 |  | 25100050
1007 | 2025-10-07 | 1007 | 180 | 表内标注 | [7 empty] | 194.3 |  | 4.16 | 78.4 | 93.6 |  |  | 201 | 4 | 无客户标准 |  | 1 | C02A250892B1 | A线 | 35 | 17.41% | 206 | 4.26 | 81.8 | 95.4 |  |  | 25040416
[23 empty] | 2 | C02B251772A1 | B线 | 20 | 9.95% | 172.5 | 3.97 | 71.9 | 90.1 |  |  | 25100106
[23 empty] | 3 | C02A250892B1 | A线 | 96 | 47.76% | 206 | 4.26 | 81.8 | 95.4 |  |  | 25040416
[23 empty] | 4 | C02B251772A1 | B线 | 50 | 24.88% | 172.5 | 3.97 | 71.9 | 90.1 |  |  | 25100106
1008 | 2025-10-08 | 1008 | 180 | 表内标注 | [7 empty] | 209.6 |  | 4.92 | 80.8 | 93.9 |  |  | 10116.2 | 19 | 无客户标准 |  | 1 | C02A250212C2 | A线 | 255.2 | 2.523% | 205 | 5.95 | 77.4 | 93.2 |  |  | 25010585
[23 empty] | 2 | C02A250263B1 | A线 | 523.6 | 5.176% | 192.8 | 5.33 | 72.2 | 90.2 |  |  | 25020107
[23 empty] | 3 | C02B241222A3 | B线 | 534.8 | 5.287% | 231 | 5.38 | 84.1 | 94.8 |  |  | 24070271
[23 empty] | 4 | C02B241232A1 | B线 | 558.2 | 5.518% | 234.9 | 5.76 | 83.8 | 94.9 |  |  | 24070293
[23 empty] | 5 | C02B251343B1 | B线 | 667.4 | 6.597% | 150.6 | 3.43 | 77.9 | 93.1 |  |  | 25060335
[23 empty] | 6 | C02A250091D1 | A线 | 508.8 | 5.03% | 258.2 | 5.27 | 87.3 | 97.3 |  |  | 25010238
[23 empty] | 7 | C02B251712C1 | B线 | 520.4 | 5.144% | 187.9 | 4.55 | 71.2 | 89.3 |  |  | 25100006
[23 empty] | 8 | C02A250141E1 | A线 | 405 | 4.003% | 258.7 | 5.16 | 91.4 | 98.8 |  |  | 25010386
[23 empty] | 9 | C02B251714A1 | B线 | 645.2 | 6.378% | 152.1 | 3.34 | 79.8 | 92.9 |  |  | 25100009
[23 empty] | 10 | C02A250333A1 | A线 | 459.4 | 4.541% | 219.2 | 6.24 | 64.8 | 87.2 |  |  | 25020308
[23 empty] | 11 | C02B251714A2 | B线 | 710.8 | 7.026% | 154.5 | 3.34 | 79.5 | 92.7 |  |  | 25100010
[23 empty] | 12 | C02A250152A1 | A线 | 549.8 | 5.435% | 255.4 | 6.09 | 86 | 96.4 |  |  | 25010411
[23 empty] | 13 | C02B251734B1 | B线 | 585.8 | 5.791% | 162 | 3.36 | 73.2 | 90.8 |  |  | 25100043
[23 empty] | 14 | C02B241302A1 | B线 | 463 | 4.577% | 241.5 | 6.45 | 84.7 | 94.4 |  |  | 24090160
[23 empty] | 15 | C02B251743A1 | B线 | 713.4 | 7.052% | 156.1 | 3.55 | 81.3 | 95 |  |  | 25100054
[23 empty] | 16 | C02A250311F2 | A线 | 497.6 | 4.919% | 254.2 | 6 | 84.8 | 95.6 |  |  | 25020243
[23 empty] | 17 | C02A250312A1 | A线 | 517.8 | 5.119% | 251.7 | 6.03 | 83.2 | 95 |  |  | 25020245
[23 empty] | 18 | C02A250302A2 | A线 | 509 | 5.032% | 253.5 | 6 | 86.9 | 97 |  |  | 25020218
[23 empty] | 19 | C02A241911D1 | A线 | 491 | 4.854% | 255.5 | 5.13 | 86.9 | 97.1 |  |  | 24120535
1009 | 2025-10-09 | 1009 | 180 | 表内标注 | [7 empty] | 209.1 |  | 4.9 | 79.3 | 92.6 |  |  | 10023.4 | 21 | 无客户标准 |  | 1 | 24LMB0814A3 | LMB(外购/旧料) | 398.2 | 3.973% | 178.4 | 5.57 | 71.6 | 89.7 |  |  | 24050348
[23 empty] | 2 | 24LMB1062B2 | LMB(外购/旧料) | 532 | 5.308% | 231.4 | 5.87 | 77 | 90.7 |  |  | 24060429
[23 empty] | 3 | C02B241221E1 | B线 | 291 | 2.903% | 239.8 | 5.3 | 87.2 | 96.4 |  |  | 24070268
[23 empty] | 4 | C02B241222B2 | B线 | 264.2 | 2.636% | 206.1 | 5.79 | 78.9 | 92.5 |  |  | 24070273
[23 empty] | 5 | C02B241224E2 | B线 | 465 | 4.639% | 161.5 | 4.82 | 72.7 | 89.8 |  |  | 24070278
[23 empty] | 6 | C02B241292A2 | B线 | 238.6 | 2.38% | 237.8 | 6.64 | 82.8 | 93.3 |  |  | 24090131
[23 empty] | 7 | C02B241292B2 | B线 | 480.6 | 4.795% | 240.6 | 6.45 | 85.3 | 94.4 |  |  | 24090133
[23 empty] | 8 | C02A250332B1 | A线 | 510 | 5.088% | 227.6 | 6.32 | 71.1 | 90.1 |  |  | 25020307
[23 empty] | 9 | C02A250562B1 | A线 | 291.4 | 2.907% | 220.9 | 6.16 | 70 | 90.4 |  |  | 25030284
[23 empty] | 10 | C02B251322C1 | B线 | 633.6 | 6.321% | 241.8 | 5.22 | 86.2 | 96.6 |  |  | 25060306
[23 empty] | 11 | C02B251712B2 | B线 | 512.6 | 5.114% | 200.2 | 4.8 | 72.5 | 90 |  |  | 25100005
[23 empty] | 12 | C02B251771C1 | B线 | 674.8 | 6.732% | 228.6 | 4.52 | 88.4 | 97.7 |  |  | 25100096
[23 empty] | 13 | C02B251771D2 | B线 | 548.2 | 5.469% | 229.9 | 4.57 | 87.4 | 97.1 |  |  | 25100099
[23 empty] | 14 | C02B251781F2 | B线 | 297 | 2.963% | 209.9 | 4.94 | 74.5 | 90.1 |  |  | 25100117
[23 empty] | 15 | C02B251802B1 | B线 | 593.4 | 5.92% | 199.7 | 4.17 | 79 | 92.1 |  |  | 25100148
[23 empty] | 16 | C02B251802B2 | B线 | 294.8 | 2.941% | 197.7 | 4.17 | 79 | 92 |  |  | 25100149
[23 empty] | 17 | C02B251802C1 | B线 | 553 | 5.517% | 194.1 | 4.2 | 77.5 | 91.4 |  |  | 25100150
[23 empty] | 18 | C02B251813A1 | B线 | 732.6 | 7.309% | 184.6 | 4.49 | 74 | 89.5 |  |  | 25100174
[23 empty] | 19 | C02B251832B1 | B线 | 557.8 | 5.565% | 203.2 | 4.03 | 77.4 | 90.8 |  |  | 25100202
[23 empty] | 20 | C02B251842C1 | B线 | 582 | 5.806% | 203.8 | 4.03 | 83.5 | 93.9 |  |  | 25100219
[23 empty] | 21 | C02B251842C2 | B线 | 572.6 | 5.713% | 174 | 3.65 | 82.8 | 93.4 |  |  | 25100220
1010 | 2025-10-10 | 1010 | 240 | 表内标注 | 食品 | 360 | 260 | 4.8 | 85 | 90 | 12 | 270.8 | 10.8 | 4.9 | 87.5 | 96.6 |  | 7.29 | 10069.2 | 22 | 达标 |  | 1 | C02A241761B1 | A线 | 480.4 | 4.771% | 277.7 | 4.8 | 92 | 98.3 |  | 4.8 | 24120169
[23 empty] | 2 | C02A241771B1 | A线 | 503 | 4.995% | 276.2 | 4.91 | 88.9 | 97.5 |  | 4.3 | 24120187
[23 empty] | 3 | C02A241781B1 | A线 | 449.6 | 4.465% | 273.4 | 4.72 | 89.7 | 97 |  | 8.4 | 24120209
[23 empty] | 4 | C02A241801C1 | A线 | 475 | 4.717% | 274.8 | 5.11 | 89.4 | 98.4 |  | 6.4 | 24120252
[23 empty] | 5 | C02B241241B1 | B线 | 210.4 | 2.09% | 231.1 | 4.08 | 89.7 | 96.1 |  | 9.6 | 24090002
[23 empty] | 6 | C02B241241F1 | B线 | 511.6 | 5.081% | 196.7 | 3.53 | 88.5 | 95.3 |  | 9.6 | 24090006
[23 empty] | 7 | C02A241801B4 | A线 | 485.8 | 4.825% | 284 | 5.16 | 88.6 | 97.6 |  | 6.4 | 24120251
[23 empty] | 8 | C02A241801B1 | A线 | 480.2 | 4.769% | 288.6 | 5.11 | 87.9 | 97.1 |  | 6.4 | 24120248
[23 empty] | 9 | C02A241691C1 | A线 | 471.4 | 4.682% | 281.9 | 4.97 | 91.6 | 98.6 |  | 5.8 | 24120038
[23 empty] | 10 | C02A241732A3 | A线 | 287.8 | 2.858% | 287.9 | 5.79 | 85.9 | 97.5 |  | 4.3 | 24120119
[23 empty] | 11 | C02A250941B1 | A线 | 505.2 | 5.017% | 282.2 | 4.61 | 91.3 | 97.9 |  | 9.2 | 25040512
[23 empty] | 12 | C02A241811D2 | A线 | 502 | 4.986% | 272.9 | 4.97 | 91.2 | 98.5 |  | 5.8 | 24120278
[23 empty] | 13 | C02B251704A1 | B线 | 513 | 5.095% | 248.9 | 5.52 | 55.1 | 80.9 |  | 6.6 | 25090010
[23 empty] | 14 | C02A250951B2 | A线 | 514.2 | 5.107% | 272.4 | 4.69 | 92 | 99.1 |  | 12.5 | 25040531
[23 empty] | 15 | C02A250331B1 | A线 | 483.8 | 4.805% | 287.9 | 5.16 | 85.4 | 95.4 |  | 9 | 25020290
[23 empty] | 16 | C02B251704A2 | B线 | 216.6 | 2.151% | 251.9 | 5.49 | 54.8 | 81.1 |  | 6.6 | 25090011
[23 empty] | 17 | C02A241811D1 | A线 | 504.6 | 5.011% | 273.3 | 4.91 | 90.8 | 98.3 |  | 5.8 | 24120277
[23 empty] | 18 | C02A241811C2 | A线 | 528.8 | 5.252% | 279.4 | 4.97 | 91.5 | 98.9 |  | 5.8 | 24120276
[23 empty] | 19 | C02A241811C1 | A线 | 501 | 4.976% | 285.1 | 5.02 | 91.4 | 98.9 |  | 5.8 | 24120275
[23 empty] | 20 | C02A241811B3 | A线 | 506.2 | 5.027% | 294.4 | 5.11 | 89.1 | 97.2 |  | 5.8 | 24120274
[23 empty] | 21 | C02A250702A1 | A线 | 500.4 | 4.97% | 251.8 | 4.72 | 91.6 | 99.3 |  | 10.5 | 25040057
[23 empty] | 22 | C02A250721B2 | A线 | 438.2 | 4.352% | 261.3 | 4.61 | 92.7 | 99.1 |  | 11 | 25040088
1011 | 2025-10-11 | 1011 | 100 | 表内标注 | [7 empty] | 115 |  | 2.86 | 69.3 | 88.1 |  |  | 5078.2 | 13 | 无客户标准 |  | 1 | C02A251114C1 | A线 | 853.2 | 16.8% | 113 | 2.99 | 80.2 | 95.8 |  |  | 25050254
[23 empty] | 2 | C02B251842D1 | B线 | 589.4 | 11.61% | 118.8 | 2.7 | 81 | 93.6 |  |  | 25100221
[23 empty] | 3 | C02A241874C2 | A线 | 525.8 | 10.35% | 106.2 | 2.87 | 42.2 | 72.7 |  |  | 24120451
[23 empty] | 4 | C02B251833A2 | B线 | 480.2 | 9.456% | 121.9 | 2.61 | 74.8 | 90.4 |  |  | 25100206
[23 empty] | 5 | C02B251823B1 | B线 | 307.6 | 6.057% | 121.7 | 2.7 | 79.6 | 93.3 |  |  | 25100192
[23 empty] | 6 | C02B241242A1 | B线 | 484.4 | 9.539% | 110.6 | 2.48 | 83.3 | 93.7 |  |  | 24090009
[23 empty] | 7 | C02A241874C1 | A线 | 512 | 10.08% | 111.2 | 2.9 | 42.6 | 72.9 |  |  | 24120450
[23 empty] | 8 | C02A241934A2 | A线 | 524.6 | 10.33% | 115.6 | 3.12 | 66.2 | 86.9 |  |  | 24120612
[23 empty] | 9 | C02A241934A3 | A线 | 519.6 | 10.23% | 114.5 | 3.12 | 65.6 | 86.7 |  |  | 24120613
[23 empty] | 10 | 20240718 | 其他 |  |  | 106.6 | 2.8 | 72.1 | 90.5
[23 empty] | 11 | 20240719 | 其他 |  |  | 106.2 | 2.92 | 71.8 | 90.2
[23 empty] | 12 | 20240722 | 其他 |  |  | 106.5 | 2.93 | 74.8 | 91.7
[23 empty] | 13 | C02A251214E1 | A线 | 281.4 | 5.541% | 124.1 | 3.06 | 78.7 | 94.5 |  |  | 25060138
1012 | 2025-10-12 | 1012 | 220 | 表内标注 | 胶囊 | 185 | 240 | 4.8 | 85 | 90 | 12 | 236.3 | -3.7 | 4.92 | 81.3 | 93.8 |  |  | 10101.2 | 21 | 不达标 | 冻力、T450 | 1 | C02B251732B2 | B线 | 689.4 | 6.825% | 265.7 | 5.63 | 72.7 | 89.3 |  |  | 25100037
[23 empty] | 2 | C02B251701A1 | B线 | 241.2 | 2.388% | 277.2 | 5.11 | 84.2 | 95.7 |  |  | 25090001
[23 empty] | 3 | C02B251701B1 | B线 | 240.4 | 2.38% | 271.1 | 5.05 | 84.1 | 95.6 |  |  | 25090002
[23 empty] | 4 | C02B251751F1 | B线 | 201.4 | 1.994% | 255.7 | 5.27 | 81.8 | 93.9 |  |  | 25100064
[23 empty] | 5 | C02B241291A1 | B线 | 198.4 | 1.964% | 289.2 | 4.94 | 93.9 | 98.5 |  |  | 24090112
[23 empty] | 6 | C02B241281D1 | B线 | 525 | 5.197% | 273.5 | 5.05 | 95.7 | 99.1 |  |  | 24090094
[23 empty] | 7 | C02A251404A1 | A线 | 863.2 | 8.546% | 105.4 | 2.74 | 79.4 | 95.6 |  |  | 25070072
[23 empty] | 8 | C02B241282B2 | B线 | 353 | 3.495% | 224.4 | 6 | 78.1 | 90.3 |  |  | 24090102
[23 empty] | 9 | C02B241282C1 | B线 | 244.2 | 2.418% | 223.7 | 6 | 77.2 | 89.9 |  |  | 24090103
[23 empty] | 10 | C02A250941B2 | A线 | 507 | 5.019% | 271.3 | 4.52 | 91.7 | 98.1 |  |  | 25040513
[23 empty] | 11 | C02A250431B1 | A线 | 744.2 | 7.367% | 280 | 5.16 | 90.1 | 97.9 |  |  | 25030061
[23 empty] | 12 | C02A251554B1 | A线 | 499.2 | 4.942% | 102.7 | 2.87 | 80.4 | 95.7 |  |  | 25070280
[23 empty] | 13 | C02A251142A1 | A线 | 872.6 | 8.639% | 228.7 | 4.94 | 84.4 | 96.5 |  |  | 25060026
[23 empty] | 14 | C02B251742B1 | B线 | 694 | 6.87% | 255.6 | 5.63 | 63.9 | 84.3 |  |  | 25100051
[23 empty] | 15 | C02B251731C1 | B线 | 674.8 | 6.68% | 280.9 | 4.94 | 81.8 | 94 |  |  | 25100031
[23 empty] | 16 | C02A250901C2 | A线 | 495.4 | 4.904% | 260.3 | 4.63 | 89.8 | 97.8 |  |  | 25040428
[23 empty] | 17 | C02B241273A2 | B线 | 431.8 | 4.275% | 200 | 5.46 | 77.5 | 90.9 |  |  | 24090079
[23 empty] | 18 | C02B241272C1 | B线 | 360.2 | 3.566% | 229.3 | 5.6 | 84.6 | 94.3 |  |  | 24090077
[23 empty] | 19 | C02B251731D1 | B线 | 489.2 | 4.843% | 268.127 | 5.24 | 77.8 | 91.9 |  |  | 25100033
[23 empty] | 20 | C02B251731D2 | B线 | 211.4 | 2.093% | 270 | 5.63 | 73.8 | 89.9 |  |  | 25100034
[23 empty] | 21 | C02B251732B1 | B线 | 565.2 | 5.595% | 255.3 | 5.63 | 73.2 | 89.6 |  |  | 25100036
1013 | 2025-10-13 | 1013 | 180 | 表内标注 | [7 empty] | 210 |  | 4.9 | 79.1 | 92.9 |  |  | 10078.4 | 23 | 无客户标准 |  | 1 | C02B251742C1 | B线 | 455 | 4.515% | 209.9 | 4.94 | 64.1 | 84.8 |  |  | 25100053
[23 empty] | 2 | C02B241243B1 | B线 | 261.2 | 2.592% | 219.7 | 4.55 | 78.8 | 91 |  |  | 24090013
[23 empty] | 3 | C02A250432A1 | A线 | 350 | 3.473% | 228.4 | 5.9 | 78.8 | 93.4 |  |  | 25030068
[23 empty] | 4 | C02A250682B1 | A线 | 305.4 | 3.03% | 215.3 | 4.82 | 84.4 | 96.4 |  |  | 25040023
[23 empty] | 5 | 24LMB0672C1 | LMB(外购/旧料) | 353.2 | 3.505% | 213.7 | 5.81 | 78.2 | 93.4 |  |  | 24040521
[23 empty] | 6 | C02B241262A2 | B线 | 538.4 | 5.342% | 215.3 | 5.35 | 80.7 | 91.7 |  |  | 24090052
[23 empty] | 7 | C02B251824A1 | B线 | 581.6 | 5.771% | 164.2 | 3.12 | 79.3 | 93 |  |  | 25100193
[23 empty] | 8 | C02B251812C1 | B线 | 554.4 | 5.501% | 237.7 | 5.33 | 74.7 | 89.8 |  |  | 25100171
[23 empty] | 9 | C02B251763A2 | B线 | 228 | 2.262% | 170.8 | 3.99 | 72.6 | 89.2 |  |  | 25100088
[23 empty] | 10 | C02B251812D2 | B线 | 385.4 | 3.824% | 233.4 | 5.63 | 74.2 | 89.7 |  |  | 25100173
[23 empty] | 11 | C02B251763A1 | B线 | 660.6 | 6.555% | 171.8 | 3.99 | 72.4 | 89.1 |  |  | 25100087
[23 empty] | 12 | C02A250262C1 | A线 | 492 | 4.882% | 217.9 | 5.63 | 83.4 | 95.8 |  |  | 25020104
[23 empty] | 13 | C02B251743A2 | B线 | 464.8 | 4.612% | 155 | 3.49 | 82 | 95.3 |  |  | 25100055
[23 empty] | 14 | C02A250301E2 | A线 | 357.2 | 3.544% | 257.4 | 5.73 | 90.1 | 98.4 |  |  | 25020214
[23 empty] | 15 | C02A250362A3 | A线 | 298.6 | 2.963% | 252 | 5.95 | 87.1 | 97.2 |  |  | 25020389
[23 empty] | 16 | C02B251744A1 | B线 | 474.6 | 4.709% | 151.2 | 3.28 | 83.2 | 95.6 |  |  | 25100056
[23 empty] | 17 | C02A250572B3 | A线 | 325.4 | 3.229% | 259.1 | 5.73 | 85.4 | 96.3 |  |  | 25030302
[23 empty] | 18 | C02A250142A2 | A线 | 504.6 | 5.007% | 250.7 | 5.87 | 88.7 | 98 |  |  | 25010389
[23 empty] | 19 | C02B251714B1 | B线 | 569.2 | 5.648% | 160.6 | 3.43 | 76.7 | 91.7 |  |  | 25100011
[23 empty] | 20 | C02A250402A1 | A线 | 492.4 | 4.886% | 255.6 | 5.76 | 85.5 | 98.4 |  |  | 25030012
[23 empty] | 21 | C02A251563B1 | A线 | 476.2 | 4.725% | 172.1 | 4.55 | 73.5 | 91.8 |  |  | 25070292
[23 empty] | 22 | 24LMB1022C1 | LMB(外购/旧料) | 457 | 4.534% | 251.2 | 5.81 | 78.4 | 91.1 |  |  | 24060334
[23 empty] | 23 | C02B251812D1 | B线 | 493.2 | 4.894% | 231.4 | 5.63 | 74.1 | 89.6 |  |  | 25100172
1014 | 2025-10-14 | 1014 | 200 | 表内标注 | 胶囊 | 410 | 220 | 4.8 | 80 | 90 | 12 | 231.4 | 11.4 | 4.89 | 83.2 | 94.4 |  |  | 10134 | 21 | 达标 |  | 1 | C02B241251A1 | B线 | 268.6 | 2.65% | 226.9 | 4.63 | 84.5 | 93.9 |  |  | 24090017
[23 empty] | 2 | C02A250011B2 | A线 | 516.2 | 5.094% | 274.7 | 5.66 | 87.5 | 97.5 |  |  | 25010013
[23 empty] | 3 | C02A250131F1 | A线 | 516.4 | 5.096% | 260.9 | 5.3 | 86.1 | 96.3 |  |  | 25010351
[23 empty] | 4 | C02A250141D3 | A线 | 306.2 | 3.022% | 256.3 | 5.02 | 91.4 | 98.8 |  |  | 25010385
[23 empty] | 5 | C02A250182B2 | A线 | 361 | 3.562% | 255.9 | 5.57 | 86.3 | 96.4 |  |  | 25010493
[23 empty] | 6 | C02A250301F1 | A线 | 317.6 | 3.134% | 269.7 | 5.87 | 89.9 | 98.3 |  |  | 25020215
[23 empty] | 7 | C02A250341E2 | A线 | 508.4 | 5.017% | 250.8 | 5.19 | 86.2 | 96.4 |  |  | 25020329
[23 empty] | 8 | C02A250561E2 | A线 | 502 | 4.954% | 259.2 | 5.35 | 85.4 | 96.5 |  |  | 25030281
[23 empty] | 9 | C02A250572B2 | A线 | 505.4 | 4.987% | 258.1 | 5.81 | 84.9 | 96.1 |  |  | 25030301
[23 empty] | 10 | C02A250981D1 | A线 | 452 | 4.46% | 226.6 | 4.34 | 91.1 | 99.6 |  |  | 25050033
[23 empty] | 11 | C02A251001D1 | A线 | 341.2 | 3.367% | 233 | 4.46 | 89.3 | 98.4 |  |  | 25050077
[23 empty] | 12 | C02A251183A1 | A线 | 704.4 | 6.951% | 172.3 | 4.43 | 92.2 | 96.4 |  |  | 25060081
[23 empty] | 13 | C02B251722B1 | B线 | 637.8 | 6.294% | 252.2 | 5.55 | 71.5 | 88.6 |  |  | 25100021
[23 empty] | 14 | C02B251732A1 | B线 | 425.2 | 4.196% | 256.5 | 5.63 | 73.6 | 89.8 |  |  | 25100035
[23 empty] | 15 | C02B251763B1 | B线 | 524.6 | 5.177% | 166.8 | 3.91 | 73.3 | 89.8 |  |  | 25100089
[23 empty] | 16 | C02B251771F1 | B线 | 698 | 6.888% | 200.9 | 4.29 | 77.1 | 91.9 |  |  | 25100102
[23 empty] | 17 | C02B251781D1 | B线 | 334 | 3.296% | 227.3 | 4.46 | 82.4 | 93.9 |  |  | 25100114
[23 empty] | 18 | C02B251803A3 | B线 | 332.8 | 3.284% | 151.5 | 3.58 | 66.6 | 85.4 |  |  | 25100153
[23 empty] | 19 | C02B251812B3 | B线 | 554.8 | 5.475% | 246.5 | 4.82 | 75.8 | 89.9 |  |  | 25100170
[23 empty] | 20 | C02B251842B1 | B线 | 585.4 | 5.777% | 219.5 | 4.38 | 84.6 | 94.5 |  |  | 25100218
[23 empty] | 21 | C02B251861C1 | B线 | 742 | 7.322% | 230 | 4.66 | 89.5 | 97 |  |  | 25100247
1015 | 2025-10-15 | 1015 | 200 | 表内标注 | 胶囊 | 410 | 220 | 4.8 | 80 | 90 | 12 | 230.5 | 10.5 | 4.94 | 82.3 | 94.8 |  |  | 10072.2 | 22 | 达标 |  | 1 | C02A241583B1 | A线 | 493.8 | 4.903% | 187.9 | 3.82 | 83.5 | 97.4 |  |  | 24110345
[23 empty] | 2 | C02A250021E2 | A线 | 0 |  | 260.5 | 5.55 | 88.2 | 97 |  |  | 25010045
[23 empty] | 3 | C02A250122B1 | A线 | 482.8 | 4.793% | 227.9 | 6.24 | 74.4 | 91.1 |  |  | 25010328
[23 empty] | 4 | C02A250191D1 | A线 | 483.8 | 4.803% | 258.7 | 5.11 | 90 | 98.1 |  |  | 25010512
[23 empty] | 5 | C02A250271F1 | A线 | 522.4 | 5.187% | 257.3 | 5.22 | 90.2 | 98.6 |  |  | 25020127
[23 empty] | 6 | C02A250311F1 | A线 | 545 | 5.411% | 253.3 | 5.92 | 85 | 95.8 |  |  | 25020242
[23 empty] | 7 | C02A250572B1 | A线 | 529.6 | 5.258% | 259.1 | 5.73 | 85 | 96.2 |  |  | 25030300
[23 empty] | 8 | C02A250912D1 | A线 | 446.8 | 4.436% | 198.2 | 5.16 | 79.4 | 94 |  |  | 25040460
[23 empty] | 9 | C02A250912A2 | A线 | 486.2 | 4.827% | 225.3 | 4.72 | 84 | 95.8 |  |  | 25040456
[23 empty] | 10 | C02A250922A2 | A线 | 517.4 | 5.137% | 214.7 | 5.57 | 86.6 | 96.9 |  |  | 25040476
[23 empty] | 11 | C02A250922A1 | A线 | 527.4 | 5.236% | 219 | 5.33 | 87.2 | 97.5 |  |  | 25040475
[23 empty] | 12 | C02A251173A1 | A线 | 0 |  | 175.3 | 4.46 | 84 | 96.7 |  |  | 25060068
[23 empty] | 13 | C02A251173B1 | A线 | 0 |  | 163.9 | 4.26 | 82.7 | 96.7 |  |  | 25060069
[23 empty] | 14 | C02B251353A1 | B线 | 794.6 | 7.889% | 170.7 | 3.99 | 67.4 | 87.8 |  |  | 25070001
[23 empty] | 15 | C02B251831C2 | B线 | 570 | 5.659% | 235.9 | 4.43 | 87 | 96 |  |  | 25100198
[23 empty] | 16 | C02B251832B3 | B线 | 523 | 5.193% | 192.7 | 3.77 | 78 | 91.2 |  |  | 25100204
[23 empty] | 17 | C02B251752B2 | B线 | 448 | 4.448% | 237.8 | 5.33 | 72.4 | 89.1 |  |  | 25100069
[23 empty] | 18 | C02A250912C1 | A线 | 400 | 3.971% | 220.1 | 5.57 | 82.4 | 95.5 |  |  | 25040459
[23 empty] | 19 | C02A250311E1 | A线 | 382.4 | 3.797% | 268.8 | 5.63 | 88.2 | 96.9 |  |  | 25020241
[23 empty] | 20 | C02A251621B2 | A线 | 747.2 | 7.418% | 250.6 | 4.2 | 86.1 | 97.1 |  |  | 25080018
[23 empty] | 21 | C02A251521B2 | A线 | 765 | 7.595% | 255.7 | 4.26 | 87.8 | 97.8 |  |  | 25070235
[23 empty] | 22 | C02B251721D2 | B线 | 406.8 | 4.039% | 265.2 | 5.6 | 70.1 | 87.4 |  |  | 25100018
1101 | 2025-11-01 | 1101 | 200 | 表内标注 | 胶囊 | 410 | 220 | 4.8 | 80 | 90 | 12 | 222.7 | 2.7 | 4.88 | 83.6 | 94.9 |  |  | 10035.6 | 18 | 达标 |  | 1 | C02A250241D1 | A线 | 275 | 2.74% | 252.7 | 4.77 | 92.6 | 99.1 |  |  | 25020038
[23 empty] | 2 | C02A250902B1 | A线 | 523 | 5.211% | 227.4 | 5 | 87.1 | 97.5 |  |  | 25040434
[23 empty] | 3 | C02A250922B1 | A线 | 357.6 | 3.563% | 209.6 | 5.49 | 85 | 96.7 |  |  | 25040478
[23 empty] | 4 | C02A251153A2 | A线 | 230.6 | 2.298% | 181 | 4.49 | 80.2 | 95.7 |  |  | 25060042
[23 empty] | 5 | C02A251162A2 | A线 | 825.8 | 8.229% | 213.4 | 4.82 | 86.7 | 97.3 |  |  | 25060052
[23 empty] | 6 | C02A251172A1 | A线 | 793.2 | 7.904% | 215.5 | 4.89 | 88.4 | 97.8 |  |  | 25060065
[23 empty] | 7 | C02A251173A1 | A线 | 854.8 | 8.518% | 175.3 | 4.46 | 84 | 96.7 |  |  | 25060068
[23 empty] | 8 | C02B251313A1 | B线 | 0 |  | 242.6 | 5.66 | 74.8 | 91.7 |  |  | 25060299
[23 empty] | 9 | C02B251771B1 | B线 | 688.6 | 6.862% | 233.8 | 4.75 | 90.7 | 98.5 |  |  | 25100094
[23 empty] | 10 | C02B251802A2 | B线 | 639.4 | 6.371% | 221.3 | 4.23 | 84 | 94.7 |  |  | 25100147
[23 empty] | 11 | C02B251831D1 | B线 | 655.6 | 6.533% | 227.8 | 4.34 | 86 | 95.4 |  |  | 25100199
[23 empty] | 12 | C02B251872B2 | B线 | 601 | 5.989% | 247.2 | 5.16 | 82 | 93 |  |  | 25100282
[23 empty] | 13 | C02B251872B3 | B线 | 584 | 5.819% | 243.2 | 5.19 | 81.7 | 92.9 |  |  | 25100283
[23 empty] | 14 | C02B251881D2 | B线 | 604.8 | 6.027% | 252.2 | 5.13 | 91.4 | 98.2 |  |  | 25100296
[23 empty] | 15 | C02B251882A1 | B线 | 623.8 | 6.216% | 242.7 | 5.52 | 84 | 94.4 |  |  | 25100298
[23 empty] | 16 | C02B251882B1 | B线 | 548.4 | 5.465% | 199.5 | 4.61 | 78 | 91.6 |  |  | 25100300
[23 empty] | 17 | C02B251882B2 | B线 | 524.8 | 5.229% | 205.1 | 4.69 | 78.7 | 91.2 |  |  | 25100301
[23 empty] | 18 | C02B251742B2 | B线 | 705.2 | 7.027% | 239.7 | 5.52 | 63.3 | 84.1 |  |  | 25100052
1102 | 2025-11-02 | 1102 | 160 | 表内标注 | 食品 | 320 | 160 | 3.8 | 77 | 93 | 12 | 205.6 | 45.6 | 4.29 | 81.2 | 94.7 |  |  | 2296.2 | 18 | 达标 |  | 1 | 20250916 | 其他 | 65 | 2.831% | 158.2 | 3.9 | 78.4 | 94.6 |  |  | 25100195
[23 empty] | 2 | 20250917 | 其他 | 97.2 | 4.233% | 178.5 | 3.9 | 78.4 | 93.7 |  |  | 25100137
[23 empty] | 3 | 20250918 | 其他 | 331.7 | 14.45% | 255.2 | 4.84 | 86.5 | 96.8 |  |  | 25100235
[23 empty] | 4 | 20251001 | 其他 | 200 | 8.71% | 147.5 | 3.69 | 77.2 | 93.2 |  |  | 25100245
[23 empty] | 5 | 20251002 | 其他 | 226.6 | 9.868% | 155.7 | 3.81 | 77.7 | 93.6 |  |  | 25100136
[23 empty] | 6 | 20251003 | 其他 | 349.6 | 15.23% | 173.4 | 3.94 | 79 | 94 |  |  | 25100156
[23 empty] | 7 | 20251010 | 其他 | 97.3 | 4.237% | 255.2 | 4.8 | 86.9 | 96.7 |  |  | 25100303
[23 empty] | 8 | 20251011 | 其他 | 105.9 | 4.612% | 114.4 | 2.93 | 69.3 | 89.1 |  |  | 25100255
[23 empty] | 9 | 20250820 | 其他 | 31 | 1.35% | 206.4 | 4.79 | 82.1 | 95 |  |  | 25020284
[23 empty] | 10 | 20250901 | 其他 | 25 | 1.089% | 250.1 | 4.89 | 85.8 | 96.6 |  |  | 24060226
[23 empty] | 11 | 20251014 | 其他 | 45.3 | 1.973% | 228.9 | 4.84 | 82.9 | 94.9 |  |  | 25100256
[23 empty] | 12 | 20241103 | 其他 | 112.8 | 4.912% | 249.4 | 4.93 | 87.1 | 97.2 |  |  | 25070149
[23 empty] | 13 | 20241104 | 其他 | 47.4 | 2.064% | 251.6 | 4.97 | 82 | 95.3 |  |  | 25040230
[23 empty] | 14 | 20241107 | 其他 | 187.4 | 8.161% | 249 | 4.88 | 80.4 | 93.8 |  |  | 25100257
[23 empty] | 15 | 20241127 | 其他 | 80 | 3.484% | 183.3 | 3.94 | 78.9 | 93.9 |  |  | 25070148
[23 empty] | 16 | 20240624 | 其他 | 119.4 | 5.2% | 237.1 | 4.56 | 83.6 | 95.5
[23 empty] | 17 | 20240626 | 其他 | 74.6 | 3.249% | 253.3 | 4.32 | 86.1 | 96.3
[23 empty] | 18 | 20240827 | 其他 | 100 | 4.355% | 258.8 | 4.84 | 87.1 | 96.2
1102 | 2025-11-02 | 1102 | 160 | 表内标注 | 食品 | 320 | 160 | 3.8 | 77 | 93 | 12 | 177.7 | 17.7 | 3.88 | 79.7 | 93.8 |  |  | 10017.2 | 16 | 达标 |  | 1 | C02B251831B1 | B线 | 704.2 | 7.03% | 241.2 | 4.55 | 89.7 | 97.6 |  |  | 25100195
[23 empty] | 2 | C02B251793A1 | B线 | 719.8 | 7.186% | 146.2 | 3.36 | 71.9 | 89.2 |  |  | 25100137
[23 empty] | 3 | C02B251852A1 | B线 | 564.8 | 5.638% | 244 | 4.77 | 83.6 | 93.5 |  |  | 25100235
[23 empty] | 4 | C02B251861A1 | B线 | 202.2 | 2.019% | 239.3 | 4.77 | 91.2 | 98.3 |  |  | 25100245
[23 empty] | 5 | C02B251792B2 | B线 | 284.8 | 2.843% | 156.4 | 3.53 | 72.5 | 89.8 |  |  | 25100136
[23 empty] | 6 | C02B251804B1 | B线 | 300.4 | 2.999% | 135.4 | 3.28 | 67.3 | 86.1 |  |  | 25100156
[23 empty] | 7 | C02B251883A1 | B线 | 205.4 | 2.05% | 151.8 | 3.43 | 79.2 | 93.2 |  |  | 25100303
[23 empty] | 8 | C02B251861F2 | B线 | 558.8 | 5.578% | 241.8 | 4.52 | 83.4 | 94 |  |  | 25100255
[23 empty] | 9 | C02A250324A3 | A线 | 491.2 | 4.904% | 118.7 | 3.03 | 64 | 88.3 |  |  | 25020284
[23 empty] | 10 | 24LMB0984C2 | LMB(外购/旧料) | 586.8 | 5.858% | 119 | 3.58 | 72.4 | 89.8 |  |  | 24060226
[23 empty] | 11 | C02B251862A1 | B线 | 558 | 5.57% | 239.7 | 4.46 | 84.4 | 94.7 |  |  | 25100256
[23 empty] | 12 | C02A251454C2 | A线 | 607.4 | 6.064% | 93.3 | 2.93 | 81.2 | 97.4 |  |  | 25070149
[23 empty] | 13 | C02A250793A1 | A线 | 490.8 | 4.9% | 119.1 | 3.18 | 77.2 | 94.6 |  |  | 25040230
[23 empty] | 14 | C02B251862A2 | B线 | 580.6 | 5.796% | 239.2 | 4.43 | 84.6 | 94.4 |  |  | 25100257
[23 empty] | 15 | C02A251454C1 | A线 | 865.8 | 8.643% | 92 | 2.9 | 81.4 | 97.4 |  |  | 25070148
[23 empty] | 16 | 剩余 | 其他 | 2296.2 | 22.92% | 205.6101 | 4.292407891 | 81.22942 | 94.66036
1103 | 2025-11-03 | 1103 | 240 | 表内标注 | 食品 | 360 | 260 | 4.8 | 85 | 90 | 12 | 264.8 | 4.8 | 4.92 | 82.7 | 94 |  |  | 10093.4 | 23 | 不达标 | T450 | 1 | C02B251871D3 | B线 | 610.4 | 6.048% | 271.1 | 4.89 | 89.8 | 97.4 |  |  | 25100278
[23 empty] | 2 | C02B241234A2 | B线 | 205.6 | 2.037% | 189.6 | 5.46 | 69.2 | 87.4 |  |  | 24070301
[23 empty] | 3 | C02B241271E1 | B线 | 302.2 | 2.994% | 279.8 | 5.02 | 94.2 | 98.5 |  |  | 24090072
[23 empty] | 4 | C02B241291F1 | B线 | 471 | 4.666% | 273.8 | 4.97 | 95.5 | 99 |  |  | 24090123
[23 empty] | 5 | C02A250382B3 | A线 | 486.8 | 4.823% | 263.5 | 5.57 | 89.9 | 98 |  |  | 25020453
[23 empty] | 6 | C02B251871A1 | B线 | 262 | 2.596% | 300.1 | 4.61 | 93.2 | 99 |  |  | 25100272
[23 empty] | 7 | C02B251782A1 | B线 | 702.2 | 6.957% | 192.8 | 4.2 | 67.8 | 86.4 |  |  | 25100121
[23 empty] | 8 | C02B251722A2 | B线 | 458 | 4.538% | 260.1 | 5.49 | 72.6 | 88.9 |  |  | 25100020
[23 empty] | 9 | C02B251871B2 | B线 | 301.2 | 2.984% | 293.9 | 4.46 | 92.6 | 98.4 |  |  | 25100274
[23 empty] | 10 | C02A250791A1 | A线 | 217.4 | 2.154% | 281.1 | 4.57 | 90.9 | 98.4 |  |  | 25040215
[23 empty] | 11 | C02B251721D1 | B线 | 621 | 6.153% | 262.6 | 5.67 | 69.7 | 87.3 |  |  | 25100017
[23 empty] | 12 | C02A250961A1 | A线 | 206.4 | 2.045% | 297.2 | 4.2 | 92.3 | 98.9 |  |  | 25040549
[23 empty] | 13 | C02A251001B2 | A线 | 497.4 | 4.928% | 271.7 | 4.34 | 92.7 | 98.8 |  |  | 25050073
[23 empty] | 14 | C02B251703A1 | B线 | 639.6 | 6.337% | 251.7 | 5.33 | 67.8 | 88.2 |  |  | 25090008
[23 empty] | 15 | C02B241282B1 | B线 | 540.6 | 5.356% | 227.6 | 5.95 | 78.6 | 90.6 |  |  | 24090101
[23 empty] | 16 | C02A241581B1 | A线 | 281.2 | 2.786% | 297.5 | 4.29 | 91.4 | 99 |  |  | 24110333
[23 empty] | 17 | C02A241581B2 | A线 | 265.8 | 2.633% | 289 | 4.29 | 91.3 | 98.6 |  |  | 24110334
[23 empty] | 18 | C02B251703A2 | B线 | 205 | 2.031% | 257.4 | 5.44 | 67.7 | 88.1 |  |  | 25090009
[23 empty] | 19 | C02A251081B1 | A线 | 477.4 | 4.73% | 273.3 | 4.08 | 91.7 | 98.8 |  |  | 25050199
[23 empty] | 20 | C02B251722A1 | B线 | 695.4 | 6.89% | 265.8 | 5.24 | 74.3 | 89.5 |  |  | 25100019
[23 empty] | 21 | C02A241581C1 | A线 | 474.6 | 4.702% | 291.4 | 4.26 | 90.6 | 98.3 |  |  | 24110335
[23 empty] | 22 | C02B251721C1 | B线 | 659.2 | 6.531% | 281.2 | 5.05 | 78.8 | 92.1 |  |  | 25100015
[23 empty] | 23 | C02A250951B1 | A线 | 513 | 5.083% | 289 | 4.66 | 91.8 | 99 |  |  | 25040530
1106 | 2025-11-06 | 1106 | 220 | 表内标注 | 胶囊 | 185 | 240 | 4.8 | 85 | 90 | 12 | 240.9 | 0.9 | 4.96 | 82.2 | 93.5 |  |  | 6088.8 | 13 | 不达标 | T450 | 1 | C02B241234B1 | B线 | 408.4 | 6.707% | 178.5 | 5.46 | 64.1 | 84.3 |  |  | 24070302
[23 empty] | 2 | C02B241291G3 | B线 | 485.2 | 7.969% | 261 | 5.63 | 92.6 | 97.9 |  |  | 24090128
[23 empty] | 3 | C02B251321C1 | B线 | 754.6 | 12.39% | 252.8 | 4.86 | 88.7 | 97.2 |  |  | 25060303
[23 empty] | 4 | C02B251701D1 | B线 | 569 | 9.345% | 258 | 5.02 | 79.8 | 93.9 |  |  | 25090005
[23 empty] | 5 | C02B251711A1 | B线 | 173.4 | 2.848% | 315.4 | 5.24 | 91 | 97.5 |  |  | 25090012
[23 empty] | 6 | C02B251762C1 | B线 | 684 | 11.23% | 243.2 | 5.33 | 73.6 | 89.2 |  |  | 25100085
[23 empty] | 7 | C02B251781H2 | B线 | 478.6 | 7.86% | 195 | 4.46 | 71.5 | 89 |  |  | 25100120
[23 empty] | 8 | C02B251812B2 | B线 | 575.8 | 9.457% | 236 | 4.63 | 79.7 | 92 |  |  | 25100169
[23 empty] | 9 | C02B251851A1 | B线 | 250.6 | 4.116% | 241.7 | 4.03 | 90.8 | 96.7 |  |  | 25100227
[23 empty] | 10 | C02B251852A3 | B线 | 611 | 10.03% | 238.8 | 4.72 | 82.2 | 92.8 |  |  | 25100237
[23 empty] | 11 | C02B251861D2 | B线 | 509.2 | 8.363% | 245 | 4.86 | 86 | 94.9 |  |  | 25100251
[23 empty] | 12 | C02B251881C2 | B线 | 297 | 4.878% | 254.1 | 4.97 | 91.5 | 98.2 |  |  | 25100294
[23 empty] | 13 | C02B251881D3 | B线 | 292 | 4.796% | 249.9 | 5.19 | 91.3 | 98.2 |  |  | 25100297
1107 | 2025-11-07 | 1107 | 250 | 表内标注 | [7 empty] | 262.7 |  | 5.07 | 88.2 | 96.2 |  |  | 3621.8 | 11 | 无客户标准 |  | 1 | C02B241241D1 | B线 | 199.8 | 5.517% | 222.7 | 3.91 | 89.8 | 96.3 |  |  | 24090004
[23 empty] | 2 | C02B241252B2 | B线 | 182.4 | 5.036% | 226.2 | 5.37 | 76 | 89.9 |  |  | 24090031
[23 empty] | 3 | C02B241301C1 | B线 | 540.2 | 14.92% | 274.3 | 5.76 | 96 | 99.4 |  |  | 24090146
[23 empty] | 4 | C02B251341A1 | B线 | 190.8 | 5.268% | 259.8 | 4.86 | 89.6 | 97.5 |  |  | 25060325
[23 empty] | 5 | C02B251751D1 | B线 | 359.6 | 9.929% | 286.2 | 4.94 | 87.9 | 95.3 |  |  | 25100062
[23 empty] | 6 | C02B251762B1 | B线 | 319 | 8.808% | 248.6 | 5.52 | 73.9 | 89.4 |  |  | 25100084
[23 empty] | 7 | C02B251821A1 | B线 | 225 | 6.212% | 273 | 4.29 | 91.1 | 98.4 |  |  | 25100181
[23 empty] | 8 | C02B251871E1 | B线 | 477 | 13.17% | 268 | 5.33 | 87.1 | 96 |  |  | 25100279
[23 empty] | 9 | C02B251872A1 | B线 | 341.4 | 9.426% | 259.5 | 5.35 | 84.3 | 94.3 |  |  | 25100280
[23 empty] | 10 | C02B251881A1 | B线 | 215.2 | 5.942% | 274.2 | 4.57 | 92.9 | 98.9 |  |  | 25100290
[23 empty] | 11 | C02B251881C1 | B线 | 571.4 | 15.78% | 260.6 | 4.72 | 92.3 | 98.5 |  |  | 25100293
1108 | 2025-11-08 | 1108 | 250 | 表内标注 | [7 empty] | 263.5 |  | 5.08 | 83.3 | 94 |  |  | 3722.6 | 8 | 无客户标准 |  | 1 | C02B241291E2 | B线 | 485.4 | 13.04% | 270.2 | 4.91 | 96.4 | 99.4 |  |  | 24090121
[23 empty] | 2 | C02B251712A1 | B线 | 702 | 18.86% | 239.4 | 5.33 | 76.8 | 91.5 |  |  | 25100003
[23 empty] | 3 | C02B251721C2 | B线 | 632 | 16.98% | 279.5 | 5.08 | 78.3 | 91.8 |  |  | 25100016
[23 empty] | 4 | C02B251741C1 | B线 | 649.8 | 17.46% | 288.5 | 5.55 | 81.8 | 93.3 |  |  | 25100047
[23 empty] | 5 | C02B251761A1 | B线 | 185.6 | 4.986% | 279.6 | 4.66 | 92.5 | 98.5 |  |  | 25100076
[23 empty] | 6 | C02B251761D3 | B线 | 271 | 7.28% | 266.4 | 5.22 | 86.6 | 95.9 |  |  | 25100082
[23 empty] | 7 | C02B251801B1 | B线 | 235.6 | 6.329% | 240 | 4.27 | 89.7 | 97.6 |  |  | 25100140
[23 empty] | 8 | C02B251832A2 | B线 | 561.2 | 15.08% | 243.7 | 4.75 | 79.9 | 91.6 |  |  | 25100201
1109 | 2025-11-09 | 1109 | 250 | 表内标注 | [7 empty] | 262.3 |  | 5.07 | 87.4 | 96.5 |  |  | 7237.8 | 14 | 无客户标准 |  | 1 | 24LMB0841A1 | LMB(外购/旧料) | 156 | 2.155% | 241.2 | 5.16 | 82.9 | 94 |  |  | 24050414
[23 empty] | 2 | C02B241252B1 | B线 | 535 | 7.392% | 236.2 | 5.44 | 77.9 | 90.7 |  |  | 24090030
[23 empty] | 3 | C02B241291D2 | B线 | 346.4 | 4.786% | 285.6 | 5.08 | 96.2 | 99.4 |  |  | 24090119
[23 empty] | 4 | C02A250041D2 | A线 | 527 | 7.281% | 268.1 | 5.13 | 87.9 | 96.8 |  |  | 25010096
[23 empty] | 5 | C02A250061B1 | A线 | 504.2 | 6.966% | 258.6 | 4.77 | 91.3 | 98.7 |  |  | 25010148
[23 empty] | 6 | C02A250081E2 | A线 | 533.2 | 7.367% | 258.3 | 5.3 | 88.3 | 96.8 |  |  | 25010212
[23 empty] | 7 | C02A250121B2 | A线 | 442 | 6.107% | 277.1 | 5.16 | 90.2 | 98.1 |  |  | 25010315
[23 empty] | 8 | C02A250131E1 | A线 | 558.8 | 7.721% | 278.9 | 5.11 | 90 | 97.6 |  |  | 25010350
[23 empty] | 9 | C02A250151E1 | A线 | 552.6 | 7.635% | 288.6 | 5.08 | 92.6 | 99 |  |  | 25010403
[23 empty] | 10 | C02A250331D2 | A线 | 501.4 | 6.928% | 267.7 | 5.27 | 91.4 | 98.5 |  |  | 25020298
[23 empty] | 11 | C02A250891B1 | A线 | 541.2 | 7.477% | 270.5 | 3.82 | 88.4 | 97.2 |  |  | 25040410
[23 empty] | 12 | C02A251182A1 | A线 | 728.6 | 10.07% | 252.2 | 4.43 | 89.3 | 98.3 |  |  | 25060078
[23 empty] | 13 | C02B251312C1 | B线 | 715 | 9.879% | 243.2 | 5.76 | 84.1 | 95.7 |  |  | 25060298
[23 empty] | 14 | C02B251762A1 | B线 | 596.4 | 8.24% | 252.2 | 5.57 | 75.3 | 90.3 |  |  | 25100083
1109 | 2025-11-10 | 1110 | 250 | 表内标注 | [7 empty] | 262.9 |  | 5.06 | 86.7 | 96.9 |  |  | 6060.6 | 13 | 无客户标准 |  | 1 | C02A241583A1 | A线 | 499 | 8.234% | 244.5 | 4.63 | 83.2 | 96.6 |  |  | 24110343
[23 empty] | 2 | C02A241583A2 | A线 | 487 | 8.036% | 241.3 | 4.61 | 83.3 | 96.9 |  |  | 24110344
[23 empty] | 3 | C02A241901D1 | A线 | 498.4 | 8.224% | 287.9 | 5.49 | 87.1 | 97.1 |  |  | 24120509
[23 empty] | 4 | C02A241941E3 | A线 | 263.4 | 4.346% | 261 | 5.22 | 89.7 | 97.8 |  |  | 24120628
[23 empty] | 5 | C02A241941E1 | A线 | 503 | 8.3% | 251.6 | 5.19 | 89.6 | 97.6 |  |  | 24120626
[23 empty] | 6 | C02A250011C3 | A线 | 518.6 | 8.557% | 269.4 | 5.57 | 88.7 | 98 |  |  | 25010017
[23 empty] | 7 | C02A250031F2 | A线 | 507.4 | 8.372% | 261.6 | 5.38 | 89 | 97.6 |  |  | 25010071
[23 empty] | 8 | C02A250081E1 | A线 | 517.4 | 8.537% | 258.9 | 5.19 | 88.4 | 97 |  |  | 25010211
[23 empty] | 9 | C02A250091C1 | A线 | 510.2 | 8.418% | 273.8 | 5.44 | 90.5 | 98.5 |  |  | 25010235
[23 empty] | 10 | C02A250572A1 | A线 | 488.8 | 8.065% | 265.8 | 5.11 | 87.9 | 97.2 |  |  | 25030299
[23 empty] | 11 | C02A250671A1 | A线 | 203 | 3.35% | 256.7 | 4.23 | 88.1 | 96.8 |  |  | 25030482
[23 empty] | 12 | C02A251431E1 | A线 | 390.8 | 6.448% | 253.5 | 4.77 | 79.8 | 93.8 |  |  | 25070118
[23 empty] | 13 | C02B251731B1 | B线 | 673.6 | 11.11% | 278.9 | 4.55 | 83.8 | 94.6 |  |  | 25100029
1111 | 2025-11-11 | 1111-1112 | 160 | 表内标注 | 食品 | 320 | 160 | 3.8 | 77 | 93 | 12 | 175.9 | 15.9 | 4.01 | 79.7 | 93.6 | 11.54 |  | 10012.2 | 22 | 达标 |  | 1 | 24LMB0684C3 | LMB(外购/旧料) | 567.2 | 5.665% | 104.4 | 3.46 | 70.2 | 90.4 | 11.92 |  | 24050029
[23 empty] | 2 | 24LMB0814A1 | LMB(外购/旧料) | 567 | 5.663% | 180.2 | 5.55 | 71.9 | 89.7 | 12.52 |  | 24050346
[23 empty] | 3 | C02A250052C2 | A线 | 504 | 5.034% | 211.8 | 5.57 | 71.9 | 90.2 | 11.97 |  | 25010132
[23 empty] | 4 | C02A250184B2 | A线 | 518.4 | 5.178% | 98.6 | 2.64 | 73.9 | 92.4 | 11.2 |  | 25010503
[23 empty] | 5 | C02A250271C1 | A线 | 483.8 | 4.832% | 253.8 | 4.69 | 90.3 | 98.8 | 11.14 |  | 25020119
[23 empty] | 6 | C02A250311A1 | A线 | 279 | 2.787% | 251.3 | 5.02 | 85.2 | 96.3 | 10.89 |  | 25020232
[23 empty] | 7 | C02A250432A2 | A线 | 235.6 | 2.353% | 226.5 | 6 | 78.1 | 93.2 | 11.47 |  | 25030069
[23 empty] | 8 | C02A250663A1 | A线 | 511.4 | 5.108% | 133 | 3.34 | 76.9 | 93.9 | 11.73 |  | 25030476
[23 empty] | 9 | C02A250731B3 | A线 | 516.2 | 5.156% | 244.4 | 4.41 | 91.9 | 98.8 | 11.64 |  | 25040108
[23 empty] | 10 | C02A251374C1 | A线 | 781 | 7.8% | 106.4 | 2.99 | 76.3 | 94.4 | 12.71 |  | 25070034
[23 empty] | 11 | C02A251591C2 | A线 | 473 | 4.724% | 232.8 | 4.34 | 85.8 | 97.4 | 11.63 |  | 25070330
[23 empty] | 12 | C02A251654B1 | A线 | 813.8 | 8.128% | 122.4 | 3.4 | 76.4 | 93.7 | 11.89 |  | 25080074
[23 empty] | 13 | C02A25189R01 | A线 | 219.8 | 2.195% | 205.7 | 3.99 | 88.7 | 97.4 | 10.14 |  | 25100315
[23 empty] | 14 | C02A25189R04 | A线 | 484 | 4.834% | 198.8 | 4.08 | 87.4 | 96.8 | 10.79 |  | 25100318
[23 empty] | 15 | C02A25189R07 | A线 | 479 | 4.784% | 192.1 | 4.11 | 88.1 | 96.9 | 11.77 |  | 25100321
[23 empty] | 16 | C02A25189R11 | A线 | 392 | 3.915% | 211.8 | 4.08 | 86.4 | 95.2 | 11.56 |  | 25100325
[23 empty] | 17 | C02A25189R15 | A线 | 144.6 | 1.444% | 218.3 | 4.06 | 81.8 | 92.4 | 9.11 |  | 25100329
[23 empty] | 18 | C02A25190R15 | A线 | 154.8 | 1.546% | 190.5 | 3.7 | 85.7 | 95.5 | 9.3 |  | 25100344
[23 empty] | 19 | C02A25191R01 | A线 | 233.6 | 2.333% | 207.9 | 4.32 | 87.9 | 97 | 11.63 |  | 25100345
[23 empty] | 20 | C02A25191R13 | A线 | 377 | 3.765% | 162.3 | 3.65 | 76.9 | 90.3 | 11.55 |  | 25100357
[23 empty] | 21 | C02A25191R15 | A线 | 681.2 | 6.804% | 166 | 3.58 | 70.2 | 86.2 | 10.82 |  | 25100359
[23 empty] | 22 | C02A25191R18 | A线 | 595.8 | 5.951% | 180.9 | 3.82 | 79.6 | 91.8 | 11.39 |  | 25100362
1112 | 2025-11-11 | 1111-1112 | 140 | 表内标注 | 食品 | 500 | 150 | 3.6 | 77 | 93 | 12 | 156.9 | 6.9 | 3.79 | 78.4 | 93.6 | 11.97 |  | 10326.4 | 22 | 达标 |  | 1 | 24LMB0214C1 | LMB(外购/旧料) | 362.6 | 3.511% | 80.9 | 2.44 | 77.3 | 94.1 | 11.7 |  | 24020017
[23 empty] | 2 | 24LMB0574D2 | LMB(外购/旧料) | 555 | 5.375% | 92.6 | 3.15 | 56.4 | 82.8 | 13.21 |  | 24040297
[23 empty] | 3 | 24LMB0694D2 | LMB(外购/旧料) | 519 | 5.026% | 91.2 | 3.21 | 68.3 | 90 | 11.72 |  | 24050061
[23 empty] | 4 | 24LMB0694D1 | LMB(外购/旧料) | 545.4 | 5.282% | 93.3 | 3.31 | 68.6 | 90.3 | 11.79 |  | 24050060
[23 empty] | 5 | 24LMB0714F1 | LMB(外购/旧料) | 342 | 3.312% | 88.8 | 3.03 | 61 | 84.3 | 11.91 |  | 24050124
[23 empty] | 6 | 24LMB0912A1 | LMB(外购/旧料) | 546.8 | 5.295% | 238.3 | 5.52 | 83.4 | 94.2 | 13.24 |  | 24060024
[23 empty] | 7 | 24LMB0912A2 | LMB(外购/旧料) | 384.6 | 3.724% | 239.3 | 5.35 | 83.9 | 94.3 | 12.47 |  | 24060025
[23 empty] | 8 | 24LMB1184C3 | LMB(外购/旧料) | 575.6 | 5.574% | 85.7 | 2.99 | 72.7 | 91.7 | 13.04 |  | 24070175
[23 empty] | 9 | C02A250091D2 | A线 | 395.8 | 3.833% | 257.8 | 5.24 | 87.4 | 97.6 | 10.73 |  | 25010239
[23 empty] | 10 | C02A250132B2 | A线 | 310.6 | 3.008% | 226.1 | 5.87 | 69.3 | 88.1 | 9.93 |  | 25010358
[23 empty] | 11 | C02A250241C3 | A线 | 329.4 | 3.19% | 256.3 | 4.77 | 92.2 | 98.9 | 11.11 |  | 25020037
[23 empty] | 12 | C02A250301G1 | A线 | 177.4 | 1.718% | 254.9 | 5.92 | 86.7 | 97.1 | 11.02 |  | 25020216
[23 empty] | 13 | C02A250571A1 | A线 | 173 | 1.675% | 284.8 | 5 | 88.2 | 97 | 9.66 |  | 25030293
[23 empty] | 14 | C02A250663A2 | A线 | 490 | 4.745% | 115 | 2.99 | 75.8 | 93.7 | 12.07 |  | 25030477
[23 empty] | 15 | C02A250793A2 | A线 | 473.2 | 4.582% | 117.8 | 3.15 | 77.6 | 95.1 | 13.08 |  | 25040231
[23 empty] | 16 | C02A250843B1 | A线 | 480.6 | 4.654% | 104.2 | 2.93 | 79.5 | 96.1 | 12.17 |  | 25040328
[23 empty] | 17 | C02A250884A1 | A线 | 318.2 | 3.081% | 134.8 | 3.28 | 76.5 | 93.2 | 11.19 |  | 25040407
[23 empty] | 18 | C02A251291C2 | A线 | 792.2 | 7.672% | 244.2 | 4.2 | 90.2 | 98.3 | 11.75 |  | 25060258
[23 empty] | 19 | C02A251534B1 | A线 | 855.6 | 8.286% | 96.3 | 2.83 | 79 | 96.1 | 12.31 |  | 25070255
[23 empty] | 20 | C02A25189R06 | A线 | 499.6 | 4.838% | 193.1 | 4.08 | 87.6 | 96.7 | 11.63 |  | 25100320
[23 empty] | 21 | C02A25189R08 | A线 | 482.6 | 4.673% | 191.2 | 4.08 | 87.3 | 96.1 | 11.78 |  | 25100322
[23 empty] | 22 | C02A25191R12 | A线 | 717.2 | 6.945% | 165.3 | 3.67 | 81.7 | 93.3 | 11.8 |  | 25100356
1113 | 2025-11-13 | 1113 | 200 | 表内标注 | 胶囊 | 410 | 220 | 4.8 | 80 | 90 | 12 | 227 | 7 | 4.64 | 83.8 | 93.8 |  |  | 2021.2 | 4 | 不达标 | 粘度 | 1 | C02B251873A2 | B线 | 464 | 22.96% | 158.2 | 3.61 | 72 | 87.8 |  |  | 25100285
[23 empty] | 2 | C02B251881D1 | B线 | 595.6 | 29.47% | 252.6 | 5.13 | 91.3 | 98.1 |  |  | 25100295
[23 empty] | 3 | C02B241251D3 | B线 | 390.8 | 19.34% | 261.1 | 5.05 | 87.9 | 95.2 |  |  | 24090024
[23 empty] | 4 | C02B251852A2 | B线 | 570.8 | 28.24% | 232.9 | 4.69 | 82.7 | 93.1 |  |  | 25100236
1115 | 2025-11-15 | 1115-1114 | 220 | 表内标注 | 胶囊 | 185 | 240 | 4.8 | 85 | 90 | 12 | 237.7 | -2.3 | 4.89 | 84.3 | 95.4 |  |  | 10242 | 12 | 不达标 | 冻力、T450 | 1 | 20251012 | 其他 | 5000 | 48.82% | 227.6 | 4.86 | 80.2 | 93.2 |  |  | 25010207
[23 empty] | 2 | C02B251881B1 | B线 | 599 | 5.848% | 265.1 | 4.52 | 92.5 | 98.6 |  |  | 25100291
[23 empty] | 3 | C02B251741A1 | B线 | 239.2 | 2.335% | 294.3 | 5.19 | 88.9 | 97.1 |  |  | 25100044
[23 empty] | 4 | C02B251741B1 | B线 | 664.8 | 6.491% | 294.8 | 5.35 | 87.5 | 96.5 |  |  | 25100045
[23 empty] | 5 | C02B251741B2 | B线 | 257.6 | 2.515% | 296 | 5.57 | 84 | 94.6 |  |  | 25100046
[23 empty] | 6 | C02B251341C1 | B线 | 630.6 | 6.157% | 255.5 | 4.75 | 88 | 97 |  |  | 25060327
[23 empty] | 7 | C02A251162A1 | A线 | 836.2 | 8.164% | 214.5 | 4.8 | 87 | 97.6 |  |  | 25060051
[23 empty] | 8 | C02A250902A2 | A线 | 491.8 | 4.802% | 215.5 | 4.89 | 88.2 | 98.1 |  |  | 25040433
[23 empty] | 9 | C02A250921D2 | A线 | 481.8 | 4.704% | 232.4 | 4.89 | 90.4 | 98.3 |  |  | 25040473
[23 empty] | 10 | C02A250921D3 | A线 | 276.4 | 2.699% | 233.7 | 4.91 | 90 | 98.1 |  |  | 25040474
[23 empty] | 11 | C02A251142A2 | A线 | 268.8 | 2.624% | 229 | 4.97 | 84.3 | 96.4 |  |  | 25060027
[23 empty] | 12 | C02A250902A1 | A线 | 495.8 | 4.841% | 222.3 | 4.8 | 88 | 98 |  |  | 25040432
1114 | 2025-11-15 | 1115-1114 | 220 | 表内标注 | 胶囊 | 185 | 240 | 4.8 | 85 | 90 | 12 | 238.9 | -1.1 | 4.91 | 84 | 95.1 |  |  | 10125.6 | 12 | 不达标 | 冻力、T450 | 1 | C02A250081B3 | A线 | 532.6 | 5.26% | 270.4 | 5.35 | 88.2 | 97.2 |  |  | 25010207
[23 empty] | 2 | C02A250102A1 | A线 | 475.8 | 4.699% | 260 | 5.13 | 86.2 | 95.8 |  |  | 25010270
[23 empty] | 3 | C02A250111B2 | A线 | 362.2 | 3.577% | 288.8 | 4.89 | 89.8 | 97.2 |  |  | 25010288
[23 empty] | 4 | C02A250131B2 | A线 | 458.8 | 4.531% | 265.9 | 4.97 | 89.8 | 97.7 |  |  | 25010344
[23 empty] | 5 | C02A250561A1 | A线 | 209.8 | 2.072% | 287.6 | 4.91 | 86.7 | 96.1 |  |  | 25030275
[23 empty] | 6 | C02A250902B3 | A线 | 440.2 | 4.347% | 226.4 | 5.43 | 82.5 | 95.4 |  |  | 25040436
[23 empty] | 7 | C02A250902B2 | A线 | 535.8 | 5.292% | 227.9 | 5.38 | 82.4 | 95.3 |  |  | 25040435
[23 empty] | 8 | C02A251172B1 | A线 | 487.2 | 4.812% | 211.3 | 5.02 | 88.1 | 98 |  |  | 25060066
[23 empty] | 9 | C02B251841D2 | B线 | 586.2 | 5.789% | 241.7 | 4.41 | 93.3 | 98.9 |  |  | 25100215
[23 empty] | 10 | C02B251791E1 | B线 | 653.2 | 6.451% | 231.8 | 4.32 | 86.1 | 96.3 |  |  | 25100128
[23 empty] | 11 | C02A250361D2 | A线 | 383.8 | 3.79% | 281.5 | 5.11 | 91.5 | 98.5 |  |  | 25020382
[23 empty] | 12 | 20251012 | 其他 | 5000 | 49.38% | 227.6 | 4.86 | 80.2 | 93.2
1116 | 2025-11-16 | 1116 | 140 | 表内标注 | 食品 | 500 | 150 | 3.6 | 77 | 93 | 12 | 156.9 | 6.9 | 3.78 | 77.8 | 92.3 | 11.73 |  | 9813.2 | 18 | 不达标 | T620 | 1 | C02A25191R09 | A线 | 671 | 6.838% | 172.8 | 3.82 | 84.8 | 94.6 | 12.19 |  | 25100353
[23 empty] | 2 | C02A25191R16 | A线 | 656 | 6.685% | 173.2 | 3.65 | 71 | 86.8 | 10.17 |  | 25100360
[23 empty] | 3 | C02A25191R17 | A线 | 641.6 | 6.538% | 175 | 3.7 | 73.5 | 88.2 | 10.3 |  | 25100361
[23 empty] | 4 | C02A25191R06 | A线 | 735 | 7.49% | 184 | 3.82 | 86.2 | 96 | 11.84 |  | 25100350
[23 empty] | 5 | C02A25191R07 | A线 | 743.8 | 7.58% | 181 | 3.85 | 85.9 | 95.9 | 11.98 |  | 25100351
[23 empty] | 6 | C02A25189R10 | A线 | 496.6 | 5.061% | 197.7 | 4.08 | 87.1 | 95.8 | 11.65 |  | 25100324
[23 empty] | 7 | C02A251534A1 | A线 | 612.2 | 6.239% | 99 | 2.9 | 80.3 | 96.6 | 12.77 |  | 25070254
[23 empty] | 8 | C02B241273A1 | B线 | 544 | 5.544% | 200.7 | 5.46 | 77.9 | 91.2 | 13.31 |  | 24090078
[23 empty] | 9 | C02B251734A1 | B线 | 718 | 7.317% | 133.5 | 3.15 | 76.8 | 92.8 | 11.57 |  | 25100041
[23 empty] | 10 | C02B241233A1 | B线 | 539.4 | 5.497% | 216.2 | 5.79 | 78.8 | 92.5 | 11.11 |  | 24070297
[23 empty] | 11 | C02B251754A1 | B线 | 648.2 | 6.605% | 148.3 | 3.34 | 72.8 | 90.7 | 9.99 |  | 25100073
[23 empty] | 12 | C02B251884C1 | B线 | 557.2 | 5.678% | 97.3 | 2.57 | 78 | 92.8 | 11.98 |  | 25100310
[23 empty] | 13 | C02B241263B1 | B线 | 446.4 | 4.549% | 193.8 | 5.38 | 65.6 | 84.4 | 12.23 |  | 24090056
[23 empty] | 14 | C02B251884C3 | B线 | 557 | 5.676% | 101.1 | 2.61 | 77.8 | 92.5 | 11.86 |  | 25100312
[23 empty] | 15 | C02B241263B2 | B线 | 217.6 | 2.217% | 191.2 | 5.38 | 65.8 | 84.7 | 12.15 |  | 24090057
[23 empty] | 16 | C02A251474B1 | A线 | 832.6 | 8.484% | 93.1 | 2.8 | 75 | 94.6 | 13.32 |  | 25070173
[23 empty] | 17 | C02B241234B2 | B线 | 196.6 | 2.003% | 179.4 | 5.13 | 64.5 | 84.7 | 10.12 |  | 24070303
[23 empty] | 18 | C02B241262B2 | B线 | 0 |  | 197.5 | 5.24 | 77.8 | 90.9 | 12.14 |  | 24090054
1117 | 2025-11-17 | 1117 | 140 | 表内标注 | 食品 | 500 | 150 | 3.6 | 77 | 93 | 12 | 157.6 | 7.6 | 3.84 | 79.3 | 92.6 | 11.69 |  | 10037.6 | 18 | 不达标 | T620 | 1 | C02A25191R10 | A线 | 770 | 7.671% | 170.3 | 3.79 | 84.7 | 94.6 | 12.1 |  | 25100354
[23 empty] | 2 | C02A25191R11 | A线 | 687.4 | 6.848% | 166.3 | 3.73 | 84.8 | 94.7 | 12.01 |  | 25100355
[23 empty] | 3 | C02A25191R14 | A线 | 667 | 6.645% | 165.6 | 3.58 | 71.8 | 87 | 10.89 |  | 25100358
[23 empty] | 4 | C02B251813B1 | B线 | 528.8 | 5.268% | 146.5 | 3.58 | 73.4 | 89.4 | 11.24 |  | 25100175
[23 empty] | 5 | C02B251813B2 | B线 | 528.4 | 5.264% | 149.4 | 3.61 | 73.4 | 89.4 | 11.13 |  | 25100176
[23 empty] | 6 | C02B241293A1 | B线 | 539 | 5.37% | 209.8 | 6.35 | 75.2 | 89.9 | 12.29 |  | 24090134
[23 empty] | 7 | C02B251813B3 | B线 | 487.2 | 4.854% | 138.5 | 3.46 | 73.7 | 89.9 | 11.17 |  | 25100177
[23 empty] | 8 | C02B251813C1 | B线 | 719.6 | 7.169% | 136.2 | 3.4 | 72.3 | 88.9 | 11.21 |  | 25100178
[23 empty] | 9 | C02A251531C2 | A线 | 803 | 8% | 228.1 | 3.99 | 90 | 98.6 | 11.71 |  | 25070248
[23 empty] | 10 | C02B241293A2 | B线 | 532 | 5.3% | 202.4 | 6.24 | 74.8 | 89.6 | 12.18 |  | 24090135
[23 empty] | 11 | C02B251843A1 | B线 | 417.6 | 4.16% | 105.4 | 2.61 | 79.8 | 93.6 | 10.46 |  | 25100223
[23 empty] | 12 | C02B251843B1 | B线 | 631.8 | 6.294% | 103.2 | 2.57 | 78.6 | 92.9 | 10.23 |  | 25100224
[23 empty] | 13 | C02B241302B2 | B线 | 520.4 | 5.185% | 216 | 6.38 | 73.1 | 89.2 | 12.21 |  | 24090163
[23 empty] | 14 | C02B241374C2 | B线 | 529.2 | 5.272% | 105.7 | 2.61 | 84.3 | 95 | 14.93 |  | 24100164
[23 empty] | 15 | C02B251844A1 | B线 | 0 |  | 98 | 2.54 | 76.9 | 91.9 | 10.41 |  | 25100225
[23 empty] | 16 | C02B241272A1 | B线 | 493.8 | 4.92% | 210.7 | 4.61 | 89.2 | 96.6 | 13.73 |  | 24090073
[23 empty] | 17 | C02A250834B1 | A线 | 543.4 | 5.414% | 107.6 | 2.87 | 81.6 | 96.9 | 11.52 |  | 25040309
[23 empty] | 18 | C02B251724B1 | B线 | 639 | 6.366% | 93.4 | 2.35 | 82.5 | 95.2 | 10.21 |  | 25100026
1118 | 2025-11-18 | 1118 | 200 | 表内标注 | 胶囊 | 410 | 220 | 4.8 | 80 | 90 | 12 | 219.2 | -0.8 | 4.89 | 81.6 | 93.8 |  |  | 10123.2 | 23 | 不达标 | 冻力 | 1 | C02A250331E3 | A线 | 323.6 | 3.197% | 242.3 | 5.27 | 87.2 | 97.2 |  |  | 25020302
[23 empty] | 2 | C02A250902B4 | A线 | 202 | 1.995% | 227.8 | 5.35 | 83.2 | 95.6 |  |  | 25040437
[23 empty] | 3 | C02B251861B1 | B线 | 476.6 | 4.708% | 236.2 | 4.66 | 91 | 98.1 |  |  | 25100246
[23 empty] | 4 | C02B251861C3 | B线 | 572.2 | 5.652% | 238.5 | 4.72 | 89.7 | 97.2 |  |  | 25100249
[23 empty] | 5 | C02A251162A3 | A线 | 306 | 3.023% | 213.5 | 4.77 | 87.2 | 97.6 |  |  | 25060053
[23 empty] | 6 | C02A251172B2 | A线 | 274.6 | 2.713% | 212.3 | 5 | 87.5 | 97.4 |  |  | 25060067
[23 empty] | 7 | C02A250923B2 | A线 | 450.2 | 4.447% | 174.6 | 4.8 | 80.2 | 94.3 |  |  | 25040483
[23 empty] | 8 | C02B251741C2 | B线 | 650 | 6.421% | 292.8 | 5.52 | 81.6 | 93.2 |  |  | 25100048
[23 empty] | 9 | C02B251852B1 | B线 | 591.4 | 5.842% | 211.7 | 4.75 | 75.5 | 89 |  |  | 25100238
[23 empty] | 10 | C02A250361C2 | A线 | 500.8 | 4.947% | 288.8 | 5.11 | 92.4 | 98.8 |  |  | 25020379
[23 empty] | 11 | C02B251803A2 | B线 | 573.4 | 5.664% | 150.7 | 3.58 | 67 | 85.7 |  |  | 25100152
[23 empty] | 12 | C02A250923A1 | A线 | 253.8 | 2.507% | 182.6 | 5.02 | 80.4 | 94.4 |  |  | 25040481
[23 empty] | 13 | C02A250922D1 | A线 | 251 | 2.479% | 200.8 | 5.63 | 82.6 | 95.4 |  |  | 25040480
[23 empty] | 14 | C02B251851E1 | B线 | 568 | 5.611% | 240.1 | 4.38 | 90 | 96.8 |  |  | 25100233
[23 empty] | 15 | C02B251791G2 | B线 | 719.4 | 7.106% | 192.1 | 3.99 | 73.9 | 90.2 |  |  | 25100133
[23 empty] | 16 | C02A251132A1 | A线 | 538 | 5.315% | 210.9 | 5.63 | 71.7 | 88.7 |  |  | 25060015
[23 empty] | 17 | C02B251851E2 | B线 | 457.8 | 4.522% | 239.2 | 4.41 | 89.8 | 96.7 |  |  | 25100234
[23 empty] | 18 | C02A250913A1 | A线 | 512.2 | 5.06% | 188.1 | 4.8 | 76.4 | 92.8 |  |  | 25040461
[23 empty] | 19 | C02A241921B3 | A线 | 301.6 | 2.979% | 270.2 | 5.19 | 90.8 | 98.3 |  |  | 24120559
[23 empty] | 20 | C02A251132A2 | A线 | 705 | 6.964% | 211.6 | 5.63 | 72.2 | 89.2 |  |  | 25060016
[23 empty] | 21 | C02A250923B1 | A线 | 343.6 | 3.394% | 173.4 | 4.75 | 80.3 | 94.3 |  |  | 25040482
[23 empty] | 22 | C02A250922C1 | A线 | 289.8 | 2.863% | 205 | 5.6 | 82.8 | 95.5 |  |  | 25040479
[23 empty] | 23 | C02A250922A3 | A线 | 262.2 | 2.59% | 214.4 | 5.57 | 86.1 | 96.4 |  |  | 25040477
1119 | 2025-11-19 | 1119 | 240 | 表内标注 | 食品 | 360 | 260 | 4.8 | 85 | 90 | 12 | 266.4 | 6.4 | 4.91 | 89.7 | 97.4 |  |  | 10065.4 | 21 | 达标 |  | 1 | C02B251751E1 | B线 | 534.4 | 5.309% | 286 | 5.05 | 87.7 | 96.4 |  |  | 25100063
[23 empty] | 2 | C02A241921C1 | A线 | 513 | 5.097% | 260.7 | 5.16 | 92.1 | 98.7 |  |  | 24120560
[23 empty] | 3 | C02A250871B1 | A线 | 510 | 5.067% | 279.4 | 4.66 | 90.9 | 98.1 |  |  | 25040369
[23 empty] | 4 | C02A241911B3 | A线 | 505.2 | 5.019% | 273.4 | 5.19 | 89.1 | 97.5 |  |  | 24120531
[23 empty] | 5 | C02B251741D1 | B线 | 570 | 5.663% | 285.4 | 5.38 | 80.4 | 92.8 |  |  | 25100049
[23 empty] | 6 | C02B241231B1 | B线 | 527.8 | 5.244% | 260.3 | 4.69 | 89.4 | 96.8 |  |  | 24070285
[23 empty] | 7 | C02A250151E2 | A线 | 534.4 | 5.309% | 287.2 | 5.05 | 93.2 | 99.2 |  |  | 25010404
[23 empty] | 8 | C02B241241H2 | B线 | 175.2 | 1.741% | 166.4 | 3.03 | 87.3 | 95 |  |  | 24090008
[23 empty] | 9 | C02B241242A2 | B线 | 484.8 | 4.817% | 112.6 | 2.48 | 82.6 | 93.3 |  |  | 24090010
[23 empty] | 10 | C02A250161C1 | A线 | 496 | 4.928% | 285.6 | 5.24 | 91 | 98.5 |  |  | 25010427
[23 empty] | 11 | C02A250161C2 | A线 | 501.6 | 4.983% | 285.6 | 5.27 | 90.9 | 98.6 |  |  | 25010428
[23 empty] | 12 | C02A250301D3 | A线 | 483 | 4.799% | 282.6 | 5.16 | 92 | 98.8 |  |  | 25020212
[23 empty] | 13 | C02B241251C1 | B线 | 542.8 | 5.393% | 271.2 | 4.57 | 93.3 | 97.9 |  |  | 24090020
[23 empty] | 14 | C02A241581C2 | A线 | 483.2 | 4.801% | 286.5 | 4.29 | 90.6 | 98.2 |  |  | 24110336
[23 empty] | 15 | C02A250341B3 | A线 | 354.4 | 3.521% | 280 | 5.05 | 91.4 | 98.5 |  |  | 25020321
[23 empty] | 16 | C02A250361B3 | A线 | 493.4 | 4.902% | 281.7 | 5 | 92.1 | 98.6 |  |  | 25020377
[23 empty] | 17 | C02A250361C3 | A线 | 499.6 | 4.964% | 284.2 | 5.13 | 92.4 | 98.9 |  |  | 25020380
[23 empty] | 18 | C02A250361C1 | A线 | 493.2 | 4.9% | 286.2 | 5.11 | 92.3 | 98.8 |  |  | 25020378
[23 empty] | 19 | C02A250561D1 | A线 | 386 | 3.835% | 282.4 | 5 | 89.8 | 97.8 |  |  | 25030279
[23 empty] | 20 | C02B251711F2 | B线 | 428.4 | 4.256% | 250.7 | 5.22 | 80.8 | 93.4 |  |  | 25100002
[23 empty] | 21 | C02B241282A1 | B线 | 549 | 5.454% | 240.8 | 6.09 | 92.1 | 97.7 |  |  | 24090099
1120 | 2025-11-20 | 1120-21 | 200 | 表内标注 | 胶囊 | 410 | 220 | 4.8 | 80 | 90 | 12 | 228.8 | 8.8 | 4.97 | 83.5 | 95.8 | 11.23 |  | 10134 | 19 | 达标 |  | 1 | C02A250021E2 | A线 | 392.8 | 3.876% | 260.5 | 5.55 | 88.2 | 97 | 11.76 |  | 25010045
[23 empty] | 2 | C02A250151G1 | A线 | 299 | 2.95% | 272.9 | 5.68 | 90.1 | 98.1 | 11.57 |  | 25010409
[23 empty] | 3 | C02A250091C3 | A线 | 479.6 | 4.733% | 276.7 | 5.44 | 90.7 | 98.7 | 10.95 |  | 25010237
[23 empty] | 4 | C02A250311B3 | A线 | 306.4 | 3.023% | 274 | 5.41 | 89.5 | 97.6 | 11.1 |  | 25020235
[23 empty] | 5 | C02A250363A2 | A线 | 522.8 | 5.159% | 202.8 | 5.79 | 68.5 | 89.8 | 10.54 |  | 25020394
[23 empty] | 6 | C02A250311B1 | A线 | 532.8 | 5.258% | 273.9 | 5.33 | 88.3 | 97.2 | 11.42 |  | 25020233
[23 empty] | 7 | C02A250903A2 | A线 | 526.8 | 5.198% | 179.6 | 4.46 | 72.3 | 91.1 | 11.24 |  | 25040439
[23 empty] | 8 | C02A250081C1 | A线 | 533.2 | 5.261% | 274.5 | 5.35 | 88.9 | 97.5 | 10.98 |  | 25010208
[23 empty] | 9 | C02A251143A2 | A线 | 497.2 | 4.906% | 177.4 | 4.17 | 83.6 | 96.3 | 11.41 |  | 25060029
[23 empty] | 10 | C02A250101D2 | A线 | 530.8 | 5.238% | 277.4 | 5.02 | 90.3 | 97.7 | 10.97 |  | 25010263
[23 empty] | 11 | C02A250903A1 | A线 | 515.2 | 5.084% | 189.9 | 4.61 | 74.8 | 92.6 | 11.18 |  | 25040438
[23 empty] | 12 | C02A250401C1 | A线 | 507.2 | 5.005% | 275.2 | 5.11 | 90.5 | 98.4 | 11.71 |  | 25030010
[23 empty] | 13 | C02A251143A3 | A线 | 440.8 | 4.35% | 180.7 | 4.2 | 83.5 | 96.2 | 11.35 |  | 25060030
[23 empty] | 14 | C02A250421D1 | A线 | 766.4 | 7.563% | 257.7 | 5.08 | 90.8 | 98.6 | 11.54 |  | 25030048
[23 empty] | 15 | C02A251153A1 | A线 | 815.2 | 8.044% | 181.1 | 4.43 | 80.1 | 95.4 | 10.99 |  | 25060041
[23 empty] | 16 | C02A250561E1 | A线 | 529.4 | 5.224% | 263.5 | 5.22 | 86.2 | 96.8 | 11.07 |  | 25030280
[23 empty] | 17 | C02A251163A1 | A线 | 887.8 | 8.761% | 171.5 | 4.11 | 81.3 | 95.5 | 11.37 |  | 25060054
[23 empty] | 18 | C02A250081E3 | A线 | 530.4 | 5.234% | 258.1 | 5.22 | 87.9 | 97 | 11.28 |  | 25010213
[23 empty] | 19 | C02A250363B1 | A线 | 520.2 | 5.133% | 190.6 | 5.57 | 68.5 | 89.9 | 11.01 |  | 25020395
1121 | 2025-11-20 | 1120-21 | 200 | 表内标注 | 胶囊 | 410 | 220 | 4.8 | 80 | 90 | 12 | 228.6 | 8.6 | 4.97 | 85.8 | 96.6 | 11.48 |  | 10129.6 | 15 | 达标 |  | 1 | C02A250021D2 | A线 | 426.6 | 4.211% | 272.9 | 5.35 | 90.5 | 97.8 | 11.94 |  | 25010043
[23 empty] | 2 | C02A250021D1 | A线 | 525.8 | 5.191% | 274.1 | 5.33 | 90.4 | 97.8 | 11.94 |  | 25010042
[23 empty] | 3 | C02A250031E1 | A线 | 504 | 4.976% | 265.5 | 5.38 | 90.7 | 98.4 | 11.15 |  | 25010069
[23 empty] | 4 | C02A250081C2 | A线 | 269.8 | 2.663% | 272.8 | 5.33 | 89.3 | 97.7 | 10.94 |  | 25010209
[23 empty] | 5 | C02A251183B1 | A线 | 589.4 | 5.819% | 155.2 | 4.2 | 91.4 | 96.2 | 11.72 |  | 25060082
[23 empty] | 6 | C02A250131D1 | A线 | 513 | 5.064% | 278.2 | 5.05 | 90.4 | 98 | 10.95 |  | 25010348
[23 empty] | 7 | 20250715 | 其他 | 2000 | 19.74% | 208 | 4.89 | 82.9 | 96 | 11.5
[23 empty] | 8 | C02A241921A1 | A线 | 241.8 | 2.387% | 281 | 5.38 | 89.7 | 97.8 | 11.43 |  | 24120556
[23 empty] | 9 | C02A250903A3 | A线 | 258.2 | 2.549% | 179 | 4.43 | 72.7 | 90.9 | 11.04 |  | 25040440
[23 empty] | 10 | C02A250913B1 | A线 | 242 | 2.389% | 170.2 | 4.34 | 75.2 | 92.3 | 11.41 |  | 25040462
[23 empty] | 11 | C02A250331D1 | A线 | 498.4 | 4.92% | 265.9 | 5.3 | 92 | 98.8 | 11.5 |  | 25020297
[23 empty] | 12 | 20250715 | 其他 | 3000 | 29.62% | 208 | 4.89 | 82.9 | 96 | 11.5
[23 empty] | 13 | C02A250341E1 | A线 | 486.6 | 4.804% | 260.8 | 5.19 | 86.9 | 96.8 | 11.32 |  | 25020328
[23 empty] | 14 | C02A250191B1 | A线 | 291.4 | 2.877% | 276.5 | 5.11 | 90.3 | 98.3 | 11.62 |  | 25010508
[23 empty] | 15 | C02A241911A1 | A线 | 282.6 | 2.79% | 275.4 | 4.97 | 89.1 | 97.4 | 11.72 |  | 24120528
1122 | 2025-11-22 | 1122 | 240 | 表内标注 | 食品 | 360 | 260 | 4.8 | 85 | 90 | 12 | 256.8 | -3.2 | 4.87 | 89.1 | 97.3 |  |  | 10133.4 | 23 | 不达标 | 冻力 | 1 | C02A250181C1 | A线 | 502.4 | 4.958% | 278.3 | 5 | 92.1 | 98.6 |  |  | 25010484
[23 empty] | 2 | C02A250181D2 | A线 | 276.8 | 2.732% | 269.6 | 5.16 | 91.4 | 98.3 |  |  | 25010487
[23 empty] | 3 | C02A250161C3 | A线 | 492.6 | 4.861% | 277.6 | 5.22 | 90.9 | 98.7 |  |  | 25010429
[23 empty] | 4 | C02A250271D3 | A线 | 504 | 4.974% | 259.4 | 5.16 | 91 | 98.7 |  |  | 25020124
[23 empty] | 5 | C02A241751C3 | A线 | 283.8 | 2.801% | 265.3 | 5.71 | 90.5 | 98.5 |  |  | 24120158
[23 empty] | 6 | C02A250041D3 | A线 | 264.2 | 2.607% | 267.4 | 5.11 | 88.2 | 97.4 |  |  | 25010097
[23 empty] | 7 | C02A251123A2 | A线 | 199.6 | 1.97% | 200.3 | 4.82 | 78.2 | 94.1 |  |  | 25060008
[23 empty] | 8 | C02A251131B1 | A线 | 930.2 | 9.18% | 261.4 | 4.86 | 87.7 | 96.8 |  |  | 25060011
[23 empty] | 9 | C02A250121C2 | A线 | 392.2 | 3.87% | 264.4 | 5.08 | 91.6 | 98.8 |  |  | 25010317
[23 empty] | 10 | C02B251311A1 | B线 | 204.2 | 2.015% | 279.3 | 4.97 | 91.3 | 98.4 |  |  | 25060291
[23 empty] | 11 | C02A250081D1 | A线 | 315.4 | 3.112% | 266.7 | 5.22 | 89.6 | 98 |  |  | 25010210
[23 empty] | 12 | C02A250081A1 | A线 | 215 | 2.122% | 275.7 | 5.44 | 87.4 | 96.7 |  |  | 25010204
[23 empty] | 13 | C02A25189R05 | A线 | 613.2 | 6.051% | 200.6 | 4.08 | 87.8 | 96.4 |  |  | 25100319
[23 empty] | 14 | C02A250051E4 | A线 | 520 | 5.132% | 269.7 | 5.13 | 90.3 | 98.2 |  |  | 25010125
[23 empty] | 15 | C02A25189R12 | A线 | 720 | 7.105% | 213.1 | 4.03 | 85.7 | 95 |  |  | 25100326
[23 empty] | 16 | C02A250051E3 | A线 | 516 | 5.092% | 262.2 | 5 | 90.2 | 98.3 |  |  | 25010124
[23 empty] | 17 | C02A250101E1 | A线 | 305.2 | 3.012% | 277.6 | 5.02 | 90.4 | 97.8 |  |  | 25010264
[23 empty] | 18 | C02A25189R14 | A线 | 626 | 6.178% | 213.8 | 3.97 | 82.2 | 92.4 |  |  | 25100328
[23 empty] | 19 | C02A250151E3 | A线 | 497.2 | 4.907% | 286.5 | 5.19 | 92.6 | 99 |  |  | 25010405
[23 empty] | 20 | C02B251711D1 | B线 | 488.8 | 4.824% | 265.9 | 4.82 | 87.8 | 96.3 |  |  | 25090015
[23 empty] | 21 | C02A250101E2 | A线 | 277 | 2.734% | 272.2 | 5.08 | 90.1 | 97.3 |  |  | 25010265
[23 empty] | 22 | C02A250111C3 | A线 | 491.2 | 4.847% | 276.4 | 5 | 92.2 | 98.8 |  |  | 25010291
[23 empty] | 23 | C02A250121C1 | A线 | 498.4 | 4.918% | 266.1 | 5.08 | 91.1 | 98.5 |  |  | 25010316
1123 | 2025-11-23 | 1123 | 240 | 表内标注 | 食品 | 360 | 260 | 4.8 | 85 | 90 | 12 | 257.1 | -2.9 | 4.87 | 89.5 | 97.4 |  |  | 10101.6 | 21 | 不达标 | 冻力 | 1 | 24LMB0981A1 | LMB(外购/旧料) | 196 | 1.94% | 272.7 | 5.13 | 89 | 97.3 |  |  | 24060203
[23 empty] | 2 | C02B241251D1 | B线 | 505.4 | 5.003% | 267.6 | 4.82 | 90.3 | 96.4 |  |  | 24090022
[23 empty] | 3 | C02B241252A2 | B线 | 539.6 | 5.342% | 236 | 5.35 | 78.4 | 90.8 |  |  | 24090029
[23 empty] | 4 | C02A250191G1 | A线 | 487.8 | 4.829% | 268.8 | 4.8 | 90.7 | 98.2 |  |  | 25010519
[23 empty] | 5 | C02A250191C1 | A线 | 492.2 | 4.872% | 267.7 | 5.11 | 90.4 | 98.3 |  |  | 25010509
[23 empty] | 6 | C02B251781B1 | B线 | 841 | 8.325% | 244.3 | 4.77 | 91.4 | 98.5 |  |  | 25100110
[23 empty] | 7 | C02A241881E3 | A线 | 506 | 5.009% | 260.8 | 5.16 | 88.7 | 97.6 |  |  | 24120462
[23 empty] | 8 | C02A250241B3 | A线 | 515 | 5.098% | 265 | 4.8 | 92.2 | 99.1 |  |  | 25020034
[23 empty] | 9 | C02A250021C3 | A线 | 509.4 | 5.043% | 274.8 | 5.19 | 91 | 98 |  |  | 25010041
[23 empty] | 10 | C02A250241C2 | A线 | 520.2 | 5.15% | 263.4 | 4.82 | 92.6 | 99.2 |  |  | 25020036
[23 empty] | 11 | C02A250271G1 | A线 | 488.2 | 4.833% | 264.3 | 5.19 | 90.9 | 98.8 |  |  | 25020128
[23 empty] | 12 | C02B251321A1 | B线 | 188.8 | 1.869% | 257.3 | 4.8 | 89.2 | 97.2 |  |  | 25060301
[23 empty] | 13 | C02A250121B1 | A线 | 508.2 | 5.031% | 272.2 | 5.05 | 89.7 | 98 |  |  | 25010314
[23 empty] | 14 | C02A25189R13 | A线 | 740.8 | 7.333% | 209.1 | 3.94 | 83.9 | 93.9 |  |  | 25100327
[23 empty] | 15 | C02A250171D2 | A线 | 514.6 | 5.094% | 260.4 | 5.02 | 90.7 | 98.3 |  |  | 25010461
[23 empty] | 16 | C02A241941E2 | A线 | 505.2 | 5.001% | 261.6 | 5.19 | 89.9 | 98.1 |  |  | 24120627
[23 empty] | 17 | C02A25190R01 | A线 | 285.2 | 2.823% | 200.2 | 3.94 | 88.9 | 97.5 |  |  | 25100330
[23 empty] | 18 | C02A250311D1 | A线 | 517.2 | 5.12% | 275.5 | 5.16 | 90.2 | 97.7 |  |  | 25020239
[23 empty] | 19 | C02A250911C1 | A线 | 479.8 | 4.75% | 256.6 | 4.26 | 89.5 | 97.5 |  |  | 25040452
[23 empty] | 20 | C02A250341C1 | A线 | 520.8 | 5.156% | 279.5 | 5.02 | 92.2 | 98.9 |  |  | 25020322
[23 empty] | 21 | C02A250171D3 | A线 | 240.2 | 2.378% | 259.9 | 5.11 | 90.8 | 98.4 |  |  | 25010462
1124 | 2025-11-24 | 1124 | 160 | 表内标注 | 食品 | 320 | 160 | 3.8 | 77 | 93 | 12 | 178.3 | 18.3 | 3.97 | 79.3 | 92.9 | 11.82 |  | 10102.2 | 20 | 不达标 | T620 | 1 | C02A25189R02 | A线 | 475.4 | 4.706% | 199 | 3.94 | 87.8 | 96.8 | 10.56 |  | 25100316
[23 empty] | 2 | C02A25189R03 | A线 | 500.6 | 4.955% | 200.9 | 3.97 | 87.5 | 96.8 | 10.64 |  | 25100317
[23 empty] | 3 | C02A25189R09 | A线 | 488.8 | 4.839% | 194.6 | 4.08 | 87.6 | 96.1 | 11.68 |  | 25100323
[23 empty] | 4 | C02A25190R02 | A线 | 495.4 | 4.904% | 200.3 | 3.97 | 86.9 | 96 | 10.87 |  | 25100331
[23 empty] | 5 | C02A25190R04 | A线 | 488.2 | 4.833% | 201.9 | 3.89 | 88.2 | 96.8 | 11.77 |  | 25100333
[23 empty] | 6 | C02B251803A1 | B线 | 735.2 | 7.278% | 156.9 | 3.65 | 66.9 | 85.4 | 10.39 |  | 25100151
[23 empty] | 7 | C02B251822C1 | B线 | 550.8 | 5.452% | 232.4 | 4.57 | 83.3 | 94.3 | 10.79 |  | 25100188
[23 empty] | 8 | C02B251804A2 | B线 | 531.2 | 5.258% | 133.1 | 3.24 | 67 | 85.6 | 11.66 |  | 25100155
[23 empty] | 9 | C02B241273B1 | B线 | 385.2 | 3.813% | 198.8 | 5.52 | 77.4 | 90.9 | 13.21 |  | 24090080
[23 empty] | 10 | C02A250793B1 | A线 | 520.4 | 5.151% | 112.5 | 3.03 | 77.9 | 95.2 | 13.63 |  | 25040232
[23 empty] | 11 | C02B251822C2 | B线 | 749.8 | 7.422% | 230.8 | 4.57 | 82.5 | 93.9 | 10.92 |  | 25100189
[23 empty] | 12 | C02A250684A1 | A线 | 513.6 | 5.084% | 112.9 | 3.06 | 75.4 | 93.6 | 12.23 |  | 25040030
[23 empty] | 13 | C02A251081C1 | A线 | 286.2 | 2.833% | 233.2 | 4.32 | 89.8 | 98.9 | 11.8 |  | 25050202
[23 empty] | 14 | C02B241284A2 | B线 | 494.2 | 4.892% | 137.7 | 3.67 | 83.4 | 94.1 | 14.73 |  | 24090108
[23 empty] | 15 | C02B251771B2 | B线 | 431.6 | 4.272% | 234.3 | 4.66 | 90.1 | 98.2 | 11.38 |  | 25100095
[23 empty] | 16 | C02A250624B1 | A线 | 386.6 | 3.827% | 125.1 | 3.24 | 77.7 | 94.7 | 11.94 |  | 25030402
[23 empty] | 17 | C02B251801D2 | B线 | 491.4 | 4.864% | 231.1 | 4.32 | 86.5 | 96.1 | 11.01 |  | 25100144
[23 empty] | 18 | C02A241934A4 | A线 | 524.4 | 5.191% | 112.4 | 3.06 | 66 | 86.8 | 13.49 |  | 24120614
[23 empty] | 19 | C02B241262B1 | B线 | 529.8 | 5.244% | 210.4 | 5.52 | 77.7 | 90.7 | 12.19 |  | 24090053
[23 empty] | 20 | C02A250273C1 | A线 | 523.4 | 5.181% | 123.6 | 3.49 | 58.2 | 85.5 | 12.68 |  | 25020142
1125 | 2025-11-25 | 1125 | 160 | 表内标注 | 食品 | 320 | 160 | 3.8 | 77 | 93 | 12 | 179 | 19 | 3.93 | 78.9 | 92.3 | 11.82 |  | 9621.2 | 21 | 不达标 | T620 | 1 | 20251109 | 其他 | 90.32 | 0.9388% | 254 | 5.02 | 86.2 | 96 | 12.23
[23 empty] | 2 | 20251103 | 其他 | 125 | 1.299% | 255.3 | 4.89 | 81.9 | 93.8 | 11.4
[23 empty] | 3 | 20251119 | 其他 | 158.4 | 1.646% | 256.4 | 4.77 | 89.1 | 97.3 | 12.04
[23 empty] | 4 | 2511001 | 其他 | 145.18 | 1.509% | 178 | 3.9 | 80.2 | 93.3 | 12.12
[23 empty] | 5 | 2511002 | 其他 | 140.1 | 1.456% | 178.4 | 3.85 | 81.9 | 94.2 | 12.24
[23 empty] | 6 | 20251117 | 其他 | 320.4 | 3.33% | 161.7 | 3.89 | 77.9 | 91.8 | 11.5
[23 empty] | 7 | 20251111 | 其他 | 109.74 | 1.141% | 174.9 | 3.93 | 80 | 94.1 | 11.8
[23 empty] | 8 | 20251115 | 其他 | 249.5 | 2.593% | 237.9 | 4.88 | 84.6 | 95.8 | 11.48
[23 empty] | 9 | C02B251884A1 | B线 | 619 | 6.434% | 122.8 | 3.06 | 77.7 | 92.6 | 10.81 |  | 25100306
[23 empty] | 10 | C02B251884A2 | B线 | 595.4 | 6.188% | 122.5 | 3.06 | 77.9 | 92.9 | 10.84 |  | 25100307
[23 empty] | 11 | 20251113 | 其他 | 1560 | 16.21% | 236.8 | 4.71 | 83.9 | 94.2 | 11.95
[23 empty] | 12 | C02B251884B1 | B线 | 622.8 | 6.473% | 121.8 | 3.12 | 77.8 | 92.5 | 11.34 |  | 25100308
[23 empty] | 13 | C02B251884B2 | B线 | 659.8 | 6.858% | 121.9 | 3.12 | 77.4 | 92.1 | 11.83 |  | 25100309
[23 empty] | 14 | C02B251852C1 | B线 | 699 | 7.265% | 149 | 3.43 | 76.3 | 90 | 11.73 |  | 25100239
[23 empty] | 15 | C02B251711F1 | B线 | 619.8 | 6.442% | 247.3 | 5.16 | 81.2 | 93.4 | 13.97 |  | 25100001
[23 empty] | 16 | C02B251852C2 | B线 | 521.2 | 5.417% | 136.1 | 3.24 | 76.5 | 90.4 | 11.94 |  | 25100240
[23 empty] | 17 | C02B251852D1 | B线 | 395.4 | 4.11% | 112 | 2.67 | 77.2 | 90.9 | 11.21 |  | 25100241
[23 empty] | 18 | C02B251861D1 | B线 | 575.6 | 5.983% | 240 | 4.77 | 87.9 | 96.1 | 12.34 |  | 25100250
[23 empty] | 19 | C02B241253B1 | B线 | 506.8 | 5.268% | 169.6 | 4.08 | 69.1 | 86.7 | 11.78 |  | 24090033
[23 empty] | 20 | C02A241884B2 | A线 | 497.2 | 5.168% | 135.3 | 3.43 | 54.2 | 80.9 | 11.34 |  | 24120477
[23 empty] | 21 | C02A241941D2 | A线 | 410.6 | 4.268% | 259.7 | 4.97 | 90.2 | 97.9 | 12.39 |  | 24120624
05 | 2025-11-05 | 1105 | 160 | 表内标注 | 食品 | 320 | 160 | 3.8 | 77 | 93 | 12 | 185.7 | 25.7 | 3.85 | 79.8 | 92.5 | 11.82 |  | 10105 | 18 | 不达标 | T620 | 1 | C02B251772B2 | B线 | 295.8 | 2.927% | 169.2 | 3.91 | 66 | 86.9 | 9.78 |  | 25100108
[23 empty] | 2 | C02B251801D1 | B线 | 711 | 7.036% | 227.6 | 4.2 | 86.3 | 95.8 | 11.23 |  | 25100143
[23 empty] | 3 | C02B251802A1 | B线 | 673.4 | 6.664% | 217.1 | 4.23 | 83.2 | 94.1 | 11.74 |  | 25100146
[23 empty] | 4 | C02B251771E1 | B线 | 700.4 | 6.931% | 233 | 4.55 | 84.3 | 95.7 | 10.86 |  | 25100100
[23 empty] | 5 | C02B251823A2 | B线 | 639.2 | 6.326% | 124.5 | 2.74 | 79.7 | 93.3 | 11.09 |  | 25100191
[23 empty] | 6 | C02B251831C1 | B线 | 0 |  | 237.1 | 4.46 | 87.6 | 96.4 | 11.23 |  | 25100197
[23 empty] | 7 | C02B251832A1 | B线 | 507.8 | 5.025% | 243.9 | 4.75 | 80 | 91.9 | 11.21 |  | 25100200
[23 empty] | 8 | C02B241274B1 | B线 | 558.6 | 5.528% | 104 | 3.06 | 76.7 | 90.2 | 14.55 |  | 24090082
[23 empty] | 9 | C02B251812B1 | B线 | 599.6 | 5.934% | 239.7 | 4.55 | 81.2 | 93 | 10.85 |  | 25100168
[23 empty] | 10 | C02B251814B1 | B线 | 893.6 | 8.843% | 123 | 2.93 | 73.4 | 89.6 | 11.16 |  | 25100180
[23 empty] | 11 | C02B241274B2 | B线 | 551.8 | 5.461% | 103.6 | 3.06 | 76.9 | 90.4 | 14.55 |  | 24090083
[23 empty] | 12 | C02B251811E1 | B线 | 590.6 | 5.845% | 238.7 | 4.41 | 88.3 | 96.7 | 11.44 |  | 25100163
[23 empty] | 13 | C02B241264A2 | B线 | 506.6 | 5.013% | 123.3 | 3.21 | 74.3 | 89.1 | 14.21 |  | 24090059
[23 empty] | 14 | C02B251812A1 | B线 | 574.8 | 5.688% | 233.5 | 4.41 | 85 | 95.2 | 10.89 |  | 25100167
[23 empty] | 15 | C02B251701C1 | B线 | 627.6 | 6.211% | 264.1 | 4.97 | 81.8 | 94.6 | 12.93 |  | 25090003
[23 empty] | 16 | C02B251814A1 | B线 | 603.6 | 5.973% | 127.5 | 2.96 | 73.4 | 89.5 | 11.09 |  | 25100179
[23 empty] | 17 | C02B241254A3 | B线 | 479.8 | 4.748% | 121 | 2.9 | 73.5 | 89.3 | 11.75 |  | 24090037
[23 empty] | 18 | C02B251861E2 | B线 | 590.8 | 5.847% | 244.2 | 4.63 | 83.5 | 93.7 | 11.87 |  | 25100253
1128 | 2025-11-28 | 1128 | 240 | 表内标注 | 食品 | 360 | 260 | 4.8 | 85 | 90 | 12 | 262 | 2 | 4.87 | 88.5 | 97.5 |  |  | 10073 | 16 | 达标 |  | 1 | 2510003 | 其他 | 3000 | 29.78% | 262.3 | 4.75 | 85.8 | 96.4
[23 empty] | 2 | C02A241881D3 | A线 | 514.8 | 5.111% | 252.4 | 4.91 | 90.5 | 98.1 |  |  | 24120459
[23 empty] | 3 | C02A241931B1 | A线 | 472.6 | 4.692% | 263.9 | 4.97 | 87.6 | 95.8 |  |  | 24120587
[23 empty] | 4 | C02A241941C4 | A线 | 448.6 | 4.453% | 270.1 | 4.94 | 89.7 | 97.4 |  |  | 24120622
[23 empty] | 5 | C02A250111D2 | A线 | 512 | 5.083% | 277 | 4.97 | 92.2 | 98.8 |  |  | 25010293
[23 empty] | 6 | C02A250111D3 | A线 | 493 | 4.894% | 279.9 | 4.97 | 92 | 98.7 |  |  | 25010294
[23 empty] | 7 | C02A250191C2 | A线 | 501.4 | 4.978% | 268.4 | 5.08 | 90.9 | 98.6 |  |  | 25010510
[23 empty] | 8 | C02A250191A1 | A线 | 209.8 | 2.083% | 269.9 | 5.08 | 91 | 98.7 |  |  | 25010507
[23 empty] | 9 | C02A250191C3 | A线 | 511.4 | 5.077% | 273.3 | 5 | 90.5 | 98.4 |  |  | 25010511
[23 empty] | 10 | C02A250912B2 | A线 | 63 | 0.6254% | 227.8 | 4.61 | 84.8 | 96.4 |  |  | 25040458
[23 empty] | 11 | C02A250912B1 | A线 | 451.2 | 4.479% | 228.9 | 4.69 | 84.3 | 96.2 |  |  | 25040457
[23 empty] | 12 | C02A251152A1 | A线 | 841.2 | 8.351% | 235.1 | 4.61 | 84.3 | 96.7 |  |  | 25060038
[23 empty] | 13 | C02A250341C3 | A线 | 515 | 5.113% | 279.9 | 5 | 92 | 98.7 |  |  | 25020324
[23 empty] | 14 | C02A250341D3 | A线 | 527.6 | 5.238% | 272.4 | 5.13 | 90.8 | 98.1 |  |  | 25020327
[23 empty] | 15 | C02A250271C2 | A线 | 524.6 | 5.208% | 258 | 4.8 | 91.4 | 99 |  |  | 25020120
[23 empty] | 16 | C02A250271D2 | A线 | 486.8 | 4.833% | 261.5 | 5.08 | 91.4 | 98.9 |  |  | 25020123
1129 | 2025-11-29 | 1129 | 140 | 表内标注 | 食品 | 500 | 150 | 3.6 | 77 | 93 | 12 | 162.6 | 12.6 | 3.69 | 80.1 | 94.5 |  |  | 5127.2 | 12 | 达标 |  | 1 | C02B241241H1 | B线 | 422.6 | 8.242% | 164.7 | 3.06 | 87.5 | 95.1 |  |  | 24090007
[23 empty] | 2 | C02A250923C1 | A线 | 293.6 | 5.726% | 152.7 | 4.06 | 77.2 | 93.2 |  |  | 25040484
[23 empty] | 3 | C02A251133A2 | A线 | 84.2 | 1.642% | 157.8 | 4.23 | 74.7 | 90.3 |  |  | 25060018
[23 empty] | 4 | C02A251163A2 | A线 | 717 | 13.98% | 169 | 4.08 | 81.7 | 95.6 |  |  | 25060055
[23 empty] | 5 | C02A250893A1 | A线 | 214.2 | 4.178% | 191.3 | 4.17 | 80.6 | 95 |  |  | 25040417
[23 empty] | 6 | C02A250324B1 | A线 | 360.4 | 7.029% | 119.7 | 2.99 | 64.4 | 88.7 |  |  | 25020285
[23 empty] | 7 | C02B241242A3 | B线 | 349 | 6.807% | 111.3 | 2.48 | 82.7 | 93.4 |  |  | 24090011
[23 empty] | 8 | C02A251161B2 | A线 | 858.8 | 16.75% | 232.2 | 4.52 | 89.5 | 98.1 |  |  | 25060049
[23 empty] | 9 | C02A251134A3 | A线 | 436.2 | 8.508% | 129.5 | 3.46 | 78.4 | 95.1 |  |  | 25060021
[23 empty] | 10 | C02A250924A2 | A线 | 482 | 9.401% | 120.9 | 3.09 | 75.7 | 92.8 |  |  | 25040486
[23 empty] | 11 | C02A250892B1 | A线 | 424 | 8.27% | 206 | 4.26 | 81.8 | 95.4 |  |  | 25040416
[23 empty] | 12 | C02A250564A1 | A线 | 485.2 | 9.463% | 124.4 | 3.34 | 71.5 | 92.6 |  |  | 25030289
12001 | 2025-12-01 | JK1201 | 240 | 推测 | 食品 | 360 | 260 | 4.8 | 85 | 90 | 12 | 268.3 | 8.3 | 4.87 | 87.4 | 96.9 |  |  | 10093.8 | 15 | 达标 |  | 1 | 20250411 | 其他 | 500 | 4.954% | 242.4 | 4.84 | 90.9 | 96.6 |  |  | 20250710
[23 empty] | 2 | 20250710 | 其他 | 3500 | 34.67% | 245.1 | 4.9 | 81.1 | 94.2 |  |  | 25010290
[23 empty] | 3 | C02A250221B1 | A线 | 513.6 | 5.088% | 282.3 | 4.72 | 91.2 | 98.7 |  |  | 25010595
[23 empty] | 4 | C02A250261B2 | A线 | 313 | 3.101% | 283.6 | 4.69 | 91.1 | 98.8 |  |  | 25020090
[23 empty] | 5 | C02A250291C2 | A线 | 499 | 4.944% | 283 | 4.72 | 92 | 99.1 |  |  | 25020180
[23 empty] | 6 | C02A250301C3 | A线 | 493 | 4.884% | 281.1 | 4.97 | 91.8 | 99.1 |  |  | 25020209
[23 empty] | 7 | C02A250301C1 | A线 | 473.4 | 4.69% | 284.9 | 4.89 | 91.6 | 99 |  |  | 25020207
[23 empty] | 8 | C02A250341C2 | A线 | 504.4 | 4.997% | 280.3 | 4.97 | 91.8 | 98.5 |  |  | 25020323
[23 empty] | 9 | C02A250341D1 | A线 | 512.2 | 5.074% | 282.2 | 4.97 | 92.4 | 98.8 |  |  | 25020325
[23 empty] | 10 | C02A250151C2 | A线 | 429.6 | 4.256% | 286.8 | 4.86 | 91.9 | 99.1 |  |  | 25010400
[23 empty] | 11 | C02A250181A1 | A线 | 259.2 | 2.568% | 281.1 | 4.86 | 91.7 | 98.5 |  |  | 25010480
[23 empty] | 12 | C02A250441B1 | A线 | 732.2 | 7.254% | 285.8 | 4.86 | 91.3 | 98.6 |  |  | 25030078
[23 empty] | 13 | C02A250361B2 | A线 | 480.4 | 4.759% | 280.8 | 4.94 | 91.5 | 98.6 |  |  | 25020376
[23 empty] | 14 | C02B251721B2 | B线 | 527.4 | 5.225% | 291.4 | 4.82 | 83.4 | 94.8 |  |  | 25100014
[23 empty] | 15 | C02A250351E1 | A线 | 356.4 | 3.531% | 283 | 4.8 | 89.2 | 97.9 |  |  | 25020355
12002 | 2025-12-01 | JK1201 | 240 | 推测 | 食品 | 360 | 260 | 4.8 | 85 | 90 | 12 | 267.3 | 7.3 | 4.87 | 85.9 | 96.1 |  |  | 10047.8 | 14 | 达标 |  | 1 | 20250710 | 其他 | 3500 | 34.83% | 245.1 | 4.9 | 81.1 | 94.2
[23 empty] | 2 | C02A250111C2 | A线 | 532.6 | 5.301% | 281.7 | 4.97 | 92.1 | 98.7 |  |  | 25010290
[23 empty] | 3 | C02A250111C1 | A线 | 526.2 | 5.237% | 285.5 | 4.97 | 92.1 | 98.7 |  |  | 25010289
[23 empty] | 4 | C02A250151D1 | A线 | 446.4 | 4.443% | 280.3 | 4.8 | 91.8 | 99 |  |  | 25010401
[23 empty] | 5 | C02A250291A1 | A线 | 244 | 2.428% | 280 | 4.66 | 84.7 | 95.6 |  |  | 25020176
[23 empty] | 6 | C02A250301B2 | A线 | 436 | 4.339% | 285.8 | 4.75 | 88.6 | 97.6 |  |  | 25020206
[23 empty] | 7 | C02A250301A1 | A线 | 233.8 | 2.327% | 286.6 | 4.8 | 87.9 | 97.3 |  |  | 25020204
[23 empty] | 8 | C02A250301B1 | A线 | 518.4 | 5.159% | 288.8 | 4.77 | 88.4 | 97.5 |  |  | 25020205
[23 empty] | 9 | C02A250371B3 | A线 | 478.4 | 4.761% | 280.3 | 4.8 | 90.7 | 98.4 |  |  | 25020409
[23 empty] | 10 | C02B251721B1 | B线 | 606 | 6.031% | 294.3 | 4.8 | 88.1 | 96.8 |  |  | 25100013
[23 empty] | 11 | C02B251751C1 | B线 | 667.4 | 6.642% | 289.4 | 4.89 | 88.2 | 96.6 |  |  | 25100061
[23 empty] | 12 | C02B251921C1 | B线 | 592 | 5.892% | 282 | 4.82 | 92 | 98.4 |  |  | 25110003
[23 empty] | 13 | C02B251921C2 | B线 | 266.6 | 2.653% | 282.5 | 4.89 | 92.5 | 98.9 |  |  | 25110004
[23 empty] | 14 | 20250604 | 其他 | 1000 | 9.952% | 245 | 4.91 | 80.5 | 93.7
12003 | 2025-12-01 | JK1201 | 240 | 推测 | 食品 | 360 | 260 | 4.8 | 85 | 90 | 12 | 268.4 | 8.4 | 4.88 | 89 | 97.5 |  |  | 5030 | 7 | 达标 |  | 1 | 2510003 | 其他 | 2000 | 39.76% | 262.3 | 4.75 | 85.8 | 96.4
[23 empty] | 2 | C02A250061C1 | A线 | 508.4 | 10.11% | 271 | 4.94 | 92 | 99 |  |  | 25010151
[23 empty] | 3 | C02A250131B1 | A线 | 531.6 | 10.57% | 268.3 | 4.89 | 89.8 | 97.4 |  |  | 25010343
[23 empty] | 4 | C02A250131C3 | A线 | 526.8 | 10.47% | 274.7 | 4.89 | 91.1 | 98.3 |  |  | 25010347
[23 empty] | 5 | C02A250131C2 | A线 | 514.4 | 10.23% | 270.4 | 4.97 | 90.7 | 98.1 |  |  | 25010346
[23 empty] | 6 | C02A250181C2 | A线 | 501.8 | 9.976% | 273.5 | 5.02 | 91.7 | 98.4 |  |  | 25010485
[23 empty] | 7 | C02A250361D1 | A线 | 447 | 8.887% | 277.7 | 5.08 | 91.4 | 98.4 |  |  | 25020381
1202 | 2025-12-02 | 1202 | 200 | 推测 | 胶囊 | 410 | 220 | 4.8 | 80 | 90 | 12 | 210.3 | -9.7 | 4.88 | 84.5 | 96 |  |  | 10029 | 13 | 不达标 | 冻力 | 1 | 20250909 | 其他 | 4000 | 39.88% | 205.9 | 4.87 | 85.5 | 97.3
[23 empty] | 2 | C02B251942A1 | B线 | 551.6 | 5.5% | 227.7 | 5.33 | 80.5 | 93.5 |  |  | 25110041
[23 empty] | 3 | C02B251942A2 | B线 | 529.6 | 5.281% | 220.5 | 5.16 | 80.1 | 93.4 |  |  | 25110042
[23 empty] | 4 | C02B251932A2 | B线 | 595.6 | 5.939% | 222.5 | 5.24 | 88.2 | 97.1 |  |  | 25110023
[23 empty] | 5 | C02B251932B1 | B线 | 590.4 | 5.887% | 215.9 | 5.11 | 88.3 | 97.4 |  |  | 25110024
[23 empty] | 6 | C02B251932C1 | B线 | 203.2 | 2.026% | 189.7 | 4.52 | 89.9 | 98.4 |  |  | 25110025
[23 empty] | 7 | C02B251933A1 | B线 | 555.8 | 5.542% | 179.3 | 4.26 | 90 | 98.6 |  |  | 25110026
[23 empty] | 8 | C02B251933A2 | B线 | 527.8 | 5.263% | 180.9 | 4.34 | 89.9 | 98.6 |  |  | 25110027
[23 empty] | 9 | C02B251952B1 | B线 | 450.6 | 4.493% | 191.1 | 4.26 | 75.3 | 90.7 |  |  | 25110061
[23 empty] | 10 | C02B251953A1 | B线 | 256.8 | 2.561% | 185 | 4.17 | 74.6 | 90.5 |  |  | 25110062
[23 empty] | 11 | C02B251953B1 | B线 | 605.4 | 6.036% | 183.8 | 4.2 | 74.2 | 90 |  |  | 25110063
[23 empty] | 12 | C02B251922B1 | B线 | 590.2 | 5.885% | 264.2 | 5.66 | 85.8 | 96.4 |  |  | 25110010
[23 empty] | 13 | C02B251922B2 | B线 | 572 | 5.703% | 259.8 | 5.66 | 85.8 | 96.3 |  |  | 25110011
1203 | 2025-12-03 | 1203 | 200 | 推测 | 胶囊 | 410 | 220 | 4.8 | 80 | 90 | 12 | 210.9 | -9.1 | 4.89 | 81.7 | 94.4 |  |  | 10169.6 | 14 | 不达标 | 冻力 | 1 | C02B251991D2 | B线 | 524.4 | 5.157% | 258.2 | 5.44 | 84.4 | 94.9 |  |  | 25120058
[23 empty] | 2 | C02B251982A1 | B线 | 498.8 | 4.905% | 247.1 | 5.3 | 76.7 | 91.2 |  |  | 25120040
[23 empty] | 3 | C02B251982A2 | B线 | 428.2 | 4.211% | 241 | 5.24 | 75.8 | 90.6 |  |  | 25120041
[23 empty] | 4 | C02B251972A1 | B线 | 546.2 | 5.371% | 236.1 | 5.13 | 79.6 | 91.9 |  |  | 25120019
[23 empty] | 5 | C02B251992C1 | B线 | 491.6 | 4.834% | 199 | 5.16 | 70 | 88.1 |  |  | 25120062
[23 empty] | 6 | C02B251992C2 | B线 | 366.2 | 3.601% | 154.1 | 3.73 | 81.1 | 94 |  |  | 25120063
[23 empty] | 7 | 20250909 | 其他 | 2000 | 19.67% | 205.9 | 4.87 | 85.5 | 97.3
[23 empty] | 8 | C02B251991D1 | B线 | 586.8 | 5.77% | 259 | 5.44 | 84.5 | 95.1 |  |  | 25120057
[23 empty] | 9 | C02B252003A1 | B线 | 532.6 | 5.237% | 191.8 | 4.46 | 80.3 | 93.2 |  |  | 25120084
[23 empty] | 10 | C02B251992B1 | B线 | 513 | 5.044% | 211.7 | 5.27 | 72.7 | 89.3 |  |  | 25120061
[23 empty] | 11 | 20250909 | 其他 | 2000 | 19.67% | 205.9 | 4.87 | 85.5 | 97.3
[23 empty] | 12 | C02B251973A2 | B线 | 534.4 | 5.255% | 166.8 | 3.99 | 82 | 94.2 |  |  | 25120023
[23 empty] | 13 | C02B251992A1 | B线 | 606.8 | 5.967% | 242.3 | 5.81 | 78.6 | 92.9 |  |  | 25120060
[23 empty] | 14 | C02B251993A1 | B线 | 540.6 | 5.316% | 143.6 | 3.43 | 83.6 | 95 |  |  | 25120064
1204 | 2025-12-04 | 1204 | 160 | 表内标注 | 食品 | 320 | 160 | 3.8 | 77 | 93 | 12 | 176.8 | 16.8 | 3.95 | 83 | 95.2 | 11.62 |  | 4151 | 5 | 达标 |  | 1 | C02B241254B1 | B线 | 432 | 10.41% | 105.3 | 2.41 | 74.7 | 89.4 | 11.01 |  | 24090038
[23 empty] | 2 | 20250909 | 其他 | 2000 | 48.18% | 205.9 | 4.87 | 85.5 | 97.3 | 12.13
[23 empty] | 3 | C02A25190R09 | A线 | 718.8 | 17.32% | 196.2 | 3.67 | 88.4 | 97.4 | 11.97 |  | 25100338
[23 empty] | 4 | C02B251834A2 | B线 | 566 | 13.64% | 102.2 | 2.35 | 72.9 | 89.3 | 11.17 |  | 25100208
[23 empty] | 5 | C02B251974D1 | B线 | 434.2 | 10.46% | 179.1 | 3.77 | 84.2 | 95.5 | 9.89 |  | 25120030
1208 | 2025-12-05 | 1205-8 | 140 | 推测 | 食品 | 500 | 150 | 3.6 | 77 | 93 | 12 | 165.3 | 15.3 | 3.86 | 80 | 93.9 |  |  | 10130.2 | 11 | 达标 |  | 1 | YH4 | 其他 | 5300 | 52.32% | 214.9 | 4.65 | 81.8 | 94.3 |  |  | 25100339
[23 empty] | 2 | C02B241264A1 | B线 | 488 | 4.817% | 123.6 | 3.28 | 74 | 89 |  |  | 24090058
[23 empty] | 3 | C02B241264B1 | B线 | 439 | 4.334% | 114.5 | 3.09 | 73.3 | 88.6 |  |  | 24090061
[23 empty] | 4 | C02B241264C2 | B线 | 426 | 4.205% | 105.7 | 2.9 | 72.2 | 87.6 |  |  | 24090064
[23 empty] | 5 | C02B241304B4 | B线 | 462.4 | 4.565% | 103 | 2.77 | 87.6 | 96.1 |  |  | 24090171
[23 empty] | 6 | C02A250604C1 | A线 | 513.8 | 5.072% | 131.9 | 3.49 | 81.1 | 96.3 |  |  | 25030362
[23 empty] | 7 | C02A250904A2 | A线 | 351.8 | 3.473% | 103.2 | 2.8 | 75.3 | 94.8 |  |  | 25040442
[23 empty] | 8 | C02A250924A1 | A线 | 503.6 | 4.971% | 119.7 | 3.09 | 76.3 | 93.3 |  |  | 25040485
[23 empty] | 9 | C02A251064B1 | A线 | 776.2 | 7.662% | 103.1 | 2.93 | 80.8 | 96.2 |  |  | 25050183
[23 empty] | 10 | C02A251084B2 | A线 | 367.2 | 3.625% | 101 | 2.7 | 79.4 | 95.9 |  |  | 25050212
[23 empty] | 11 | C02A251484C2 | A线 | 502.2 | 4.957% | 101.4 | 2.8 | 77.8 | 95.8 |  |  | 25070186
1205 | 2025-12-05 | 1205-8 | 180 | 推测 | [7 empty] | 190.1 |  | 3.99 | 85 | 95.8 |  |  | 1060.2 | 3 | 无客户标准 |  | 1 | C02A25190R10 | A线 | 547.4 | 51.63% | 196.8 | 3.7 | 88.7 | 97.9 |  |  | 25100339
[23 empty] | 2 | C02B251972A3 | B线 | 222.6 | 21% | 175.9 | 4.17 | 81.9 | 93.8 |  |  | 25120021
[23 empty] | 3 | C02B252003A2 | B线 | 290.2 | 27.37% | 188.2 | 4.41 | 80.3 | 93.3 |  |  | 25120085
1206 | 2025-12-05 | 1205-8 | 140 | 推测 | 食品 | 500 | 150 | 3.6 | 77 | 93 | 12 | 164.5 | 14.5 | 3.72 | 82.9 | 94.9 |  |  | 1079.8 | 3 | 达标 |  | 1 | C02B251942B1 | B线 | 536.6 | 49.69% | 169.1 | 3.85 | 83.5 | 95.3 |  |  | 25110043
[23 empty] | 2 | C02B251994A1 | B线 | 277.4 | 25.69% | 163.6 | 3.67 | 83.5 | 94.9 |  |  | 25120067
[23 empty] | 3 | C02B251964B2 | B线 | 265.8 | 24.62% | 156.1 | 3.49 | 80.9 | 93.9 |  |  | 25120011
1209粉 | 2025-12-09 | 1209粉 | 240 | 表内标注 | 食品 | 360 | 260 | 4.8 | 85 | 90 | 12 | 259.9 | -0.1 | 4.89 | 86.6 | 95.9 |  |  | 1399.2 | 4 | 不达标 | 冻力 | 1 | C02B251781A1 | B线 | 277.8 | 19.85% | 253.5 | 4.82 | 91 | 97.9 |  |  | 25100109
[23 empty] | 2 | C02B251921D1 | B线 | 132.8 | 9.491% | 276.2 | 4.94 | 92.6 | 98.9 |  |  | 25110005
[23 empty] | 3 | C02B252012A1 | B线 | 511.2 | 36.54% | 264.2 | 4.91 | 82.6 | 94 |  |  | 25120100
[23 empty] | 4 | C02B251961F1 | B线 | 477.4 | 34.12% | 254.4 | 4.91 | 86.8 | 95.9 |  |  | 25110077
(原表未编号) |  | Sheet15 | 140 | 推测 | 食品 | 500 | 150 | 3.6 | 77 | 93 | 12 | 163.7 | 13.7 | 3.68 | 83.1 | 95.2 |  |  | 9996 | 17 | 达标 |  | 1 | C02B252004A2 | B线 | 571 | 5.712% | 141.6 | 3.53 | 80.4 | 94.1 |  |  | 25120088
[23 empty] | 2 | C02B241241E1 | B线 | 509.2 | 5.094% | 211.2 | 3.73 | 89.2 | 95.9 |  |  | 24090005
[23 empty] | 3 | C02B241264C1 | B线 | 543.2 | 5.434% | 104.6 | 2.83 | 72.3 | 87.7 |  |  | 24090063
[23 empty] | 4 | C02B241284A1 | B线 | 479.2 | 4.794% | 140.2 | 3.79 | 83.1 | 93.8 |  |  | 24090107
[23 empty] | 5 | C02A250893B3 | A线 | 0 |  | 143.9 | 3.53 | 81.5 | 96.6 |  |  | 25040420
[23 empty] | 6 | C02A251134A1 | A线 | 895.8 | 8.962% | 130.4 | 3.43 | 77.3 | 94.2 |  |  | 25060019
[23 empty] | 7 | C02A251143A1 | A线 | 869.2 | 8.695% | 176.5 | 4.17 | 83.6 | 96.3 |  |  | 25060028
[23 empty] | 8 | C02A251171D1 | A线 | 877.8 | 8.782% | 232.3 | 4.52 | 91.9 | 99.2 |  |  | 25060063
[23 empty] | 9 | C02A251174C1 | A线 | 636 | 6.363% | 102.4 | 3.28 | 76 | 95.3 |  |  | 25060072
[23 empty] | 10 | C02A251184A1 | A线 | 508.4 | 5.086% | 125.8 | 3.49 | 80.1 | 96.2 |  |  | 25060083
[23 empty] | 11 | C02A251182B1 | A线 | 506.4 | 5.066% | 226.8 | 4.55 | 96.5 | 97.6 |  |  | 25060079
[23 empty] | 12 | C02A251182B2 | A线 | 175.2 | 1.753% | 228.7 | 4.57 | 96 | 97.2 |  |  | 25060080
[23 empty] | 13 | C02B251324B2 | B线 | 696.8 | 6.971% | 138.5 | 3.34 | 82 | 95.8 |  |  | 25060310
[23 empty] | 14 | C02B251334A1 | B线 | 832.2 | 8.325% | 133.8 | 2.9 | 73.8 | 90.6 |  |  | 25060323
[23 empty] | 15 | C02A25190R07 | A线 | 711.8 | 7.121% | 192.7 | 3.67 | 87.7 | 97.1 |  |  | 25100336
[23 empty] | 16 | C02A25191R04 | A线 | 648.6 | 6.489% | 187.8 | 3.85 | 86.7 | 96.4 |  |  | 25100348
[23 empty] | 17 | C02A25191R05 | A线 | 535.2 | 5.354% | 185.8 | 3.82 | 86 | 95.9 |  |  | 25100349
1211 | 2025-12-11 | 1211 | 120 | 表内标注 | 食品 | 40 | 130 | 3.5 | 70 | 90 |  | 140 | 10 | 3.42 | 80.9 | 95.5 |  |  | 5181 | 10 | 不达标 | 粘度 | 1 | C02A250894A3 | A线 | 492 | 9.496% | 124.8 | 3.34 | 84.1 | 97.6 |  |  | 25040423
[23 empty] | 2 | C02A250894A2 | A线 | 524.6 | 10.13% | 126.4 | 3.34 | 84.3 | 97.9 |  |  | 25040422
[23 empty] | 3 | C02A250894A1 | A线 | 508 | 9.805% | 129.2 | 3.34 | 83.9 | 97.3 |  |  | 25040421
[23 empty] | 4 | C02A25190R14 | A线 | 318.4 | 6.146% | 186.1 | 3.61 | 86 | 95.7 |  |  | 25100343
[23 empty] | 5 | C02A250894B1 | A线 | 387.2 | 7.473% | 109.2 | 2.99 | 81.1 | 96.8 |  |  | 25040424
[23 empty] | 6 | C02A250904A1 | A线 | 696.8 | 13.45% | 122.7 | 3.18 | 75.1 | 94.4 |  |  | 25040441
[23 empty] | 7 | C02A25191R08 | A线 | 706 | 13.63% | 173.2 | 3.82 | 85.7 | 95.4 |  |  | 25100352
[23 empty] | 8 | C02A250914A2 | A线 | 526.4 | 10.16% | 125.7 | 3.12 | 78.3 | 94.9 |  |  | 25040464
[23 empty] | 9 | C02B251953B2 | B线 | 515 | 9.94% | 179.3 | 4.15 | 74.9 | 90.7 |  |  | 25110064
[23 empty] | 10 | C02A250914A1 | A线 | 506.6 | 9.778% | 126.8 | 3.18 | 78.1 | 94.8 |  |  | 25040463
1212 | 2025-12-12 | 1212 | 220 | 表内标注 | 胶囊 | 185 | 240 | 4.8 | 85 | 90 | 12 | 242.5 | 2.5 | 4.87 | 87.4 | 96.5 |  |  | 10091.4 | 28 | 达标 |  | 1 | 20241142 | 其他 | 58.4 | 0.5787% | 258.4 | 4.54 | 80.4 | 94.4
[23 empty] | 2 | 20241143 | 其他 | 134.6 | 1.334% | 260.2 | 4.58 | 80.3 | 94.3
[23 empty] | 3 | YP24071802 | 其他 | 100 | 0.9909% | 197 | 4.5 | 80 | 94
[23 empty] | 4 | 20251121 | 其他 | 70 | 0.6937% | 222.7 | 4.94 | 85.2 | 96.5
[23 empty] | 5 | 20251123 | 其他 | 308 | 3.052% | 253.1 | 4.8 | 88.9 | 97.3
[23 empty] | 6 | 20251125 | 其他 | 78.8 | 0.7809% | 180.8 | 3.99 | 78.6 | 92.3
[23 empty] | 7 | 20251128 | 其他 | 114.8 | 1.138% | 254.5 | 4.81 | 88.8 | 97.8
[23 empty] | 8 | C02A241881C1 | A线 | 378 | 3.746% | 268.9 | 4.97 | 89 | 97.4 |  |  | 24120456
[23 empty] | 9 | C02A250021B2 | A线 | 355.4 | 3.522% | 283.8 | 5.19 | 90.8 | 98 |  |  | 25010038
[23 empty] | 10 | C02B251921E1 | B线 | 606.4 | 6.009% | 278.1 | 5.11 | 91.9 | 98.7 |  |  | 25110006
[23 empty] | 11 | C02A250924B1 | A线 | 491.4 | 4.869% | 119.3 | 3.09 | 79.3 | 95.1 |  |  | 25040487
[23 empty] | 12 | C02B241262B2 | B线 | 194 | 1.922% | 197.5 | 5.24 | 77.8 | 90.9 |  |  | 24090054
[23 empty] | 13 | C02B241302B1 | B线 | 521.8 | 5.171% | 217.6 | 6.48 | 72.5 | 88.6 |  |  | 24090162
[23 empty] | 14 | C02B251923A1 | B线 | 551.4 | 5.464% | 259.4 | 5.19 | 87.3 | 96.9 |  |  | 25110013
[23 empty] | 15 | C02B251923A2 | B线 | 210.6 | 2.087% | 258.8 | 5.11 | 87.6 | 96.9 |  |  | 25110014
[23 empty] | 16 | C02B251931A1 | B线 | 197.2 | 1.954% | 292.9 | 5.11 | 93.2 | 98.8 |  |  | 25110015
[23 empty] | 17 | C02A250924B2 | A线 | 0 |  | 119.3 | 3.12 | 79 | 95 |  |  | 25040488
[23 empty] | 18 | C02B251934B1 | B线 | 564.2 | 5.591% | 216.3 | 4.17 | 89.5 | 98 |  |  | 25110031
[23 empty] | 19 | C02B251931B1 | B线 | 590 | 5.847% | 287.4 | 5.11 | 93.1 | 98.8 |  |  | 25110016
[23 empty] | 20 | C02B251931B2 | B线 | 567 | 5.619% | 286.7 | 5.16 | 92.6 | 98.5 |  |  | 25110017
[23 empty] | 21 | C02B251934C1 | B线 | 393 | 3.894% | 220.2 | 4.15 | 89.6 | 98 |  |  | 25110032
[23 empty] | 22 | C02A250162B2 | A线 | 531 | 5.262% | 253.1 | 5.41 | 88.3 | 97.6 |  |  | 25010435
[23 empty] | 23 | C02B251941D1 | B线 | 489.6 | 4.852% | 266.3 | 5.57 | 84.6 | 95.2 |  |  | 25110038
[23 empty] | 24 | C02B251811F1 | B线 | 569.8 | 5.646% | 237.8 | 4.41 | 88.3 | 96.7 |  |  | 25100165
[23 empty] | 25 | C02B251971D1 | B线 | 558.2 | 5.531% | 274 | 5.24 | 88.8 | 96.6 |  |  | 25120016
[23 empty] | 26 | C02B251971D2 | B线 | 549.2 | 5.442% | 274.7 | 5.24 | 89.1 | 96.9 |  |  | 25120017
[23 empty] | 27 | C02B251971D3 | B线 | 428.8 | 4.249% | 242.2 | 5.13 | 82.1 | 93.1 |  |  | 25120018
[23 empty] | 28 | C02B241384B1 | B线 | 479.8 | 4.755% | 113.8 | 2.93 | 92.4 | 98.5 |  |  | 24100183
1213 | 2025-12-13 | 1213 | 220 | 表内标注 | 胶囊 | 185 | 240 | 4.8 | 85 | 90 | 12 | 241.9 | 1.9 | 4.86 | 80.6 | 93.7 |  |  | 10173 | 3 | 不达标 | T450 | 1 | 20250604 | 其他 | 9000 | 88.47% | 245 | 4.91 | 80.5 | 93.7
[23 empty] | 2 | C02B251771D1 | B线 | 684.4 | 6.728% | 232.3 | 4.61 | 87.3 | 97.1 |  |  | 25100098
[23 empty] | 3 | C02B251982B1 | B线 | 488.6 | 4.803% | 199 | 4.29 | 73.4 | 89.3 |  |  | 25120042
1214 | 2025-12-14 | 1214 | 160 | 表内标注 | 食品 | 320 | 160 | 3.8 | 77 | 93 | 12 | 182.4 | 22.4 | 3.89 | 81.2 | 94.4 | 11.71 |  | 10002 | 25 | 达标 |  | 1 | C02B241221C1 | B线 | 557.8 | 5.577% | 264 | 4.41 | 88.6 | 96.9 | 11.48 |  | 24070263
[23 empty] | 2 | C02B241254A1 | B线 | 515.4 | 5.153% | 121.2 | 2.93 | 73.6 | 89.5 | 11.71 |  | 24090035
[23 empty] | 3 | C02B241254A2 | B线 | 514 | 5.139% | 120.2 | 2.87 | 73.6 | 89.3 | 11.54 |  | 24090036
[23 empty] | 4 | C02B241284B2 | B线 | 515.4 | 5.153% | 118.3 | 2.93 | 79.7 | 92.4 | 12.82 |  | 24090111
[23 empty] | 5 | 2510003 | 其他 | 275 | 2.749% | 173.4 | 3.94 | 79 | 94 | 12.63
[23 empty] | 6 | 20240928 | 其他 | 25 | 0.25%
[23 empty] | 7 | 20240814 | 其他 | 112 | 1.12% | 153.65 | 3.665 | 77.5 | 92.9 | 11.9
[23 empty] | 8 | 20240818 | 其他 | 159 | 1.59% | 108.4 | 2.95 | 77.5 | 93 | 12.14
[23 empty] | 9 | 20240810 | 其他 | 89 | 0.8898% | 269.5 | 4.52 | 86.4 | 96.3 | 11.07
[23 empty] | 10 | 20240822 | 其他 | 225 | 2.25% | 105.6 | 2.89 | 75 | 91.4 | 13.06
[23 empty] | 11 | 20241144 | 其他 | 189 | 1.89% | 259.5 | 4.54 | 80 | 94.5 | 10.8
[23 empty] | 12 | 20241127 | 其他 | 527 | 5.269% | 183.3 | 3.94 | 78.9 | 93.9 | 11.6
[23 empty] | 13 | 20241232 | 其他 | 194.6 | 1.946% | 256.6 | 4.71 | 87.6 | 96.4 | 11.41
[23 empty] | 14 | 20250501 | 其他 | 367 | 3.669% | 178.3 | 4.06 | 79.7 | 95.1 | 11.505
[23 empty] | 15 | 20251209 | 其他 | 81 | 0.8098% | 259.8708 | 4.894978559 | 86.64989 | 95.88765 | 9.78
[23 empty] | 16 | 20251204 | 其他 | 175 | 1.75% | 181.4 | 3.94 | 84.1 | 96.1 | 12
[23 empty] | 17 | 20251206 | 其他 | 19 | 0.19% | 174.9 | 3.89 | 83 | 94.8 | 11.34
[23 empty] | 18 | 20251208 | 其他 | 136 | 1.36% | 176.2 | 3.99 | 80.1 | 94.2 | 13.27
[23 empty] | 19 | 20250806 | 其他 | 3000 | 29.99% | 240 | 4.81 | 86 | 96.8 | 11.4
[23 empty] | 20 | C02B252014D1 | B线 | 556.2 | 5.561% | 138 | 3.34 | 79 | 94.3 | 11.63 |  | 25120112
[23 empty] | 21 | C02B252014D2 | B线 | 564.6 | 5.645% | 137.1 | 3.31 | 79 | 94.3 | 11.64 |  | 25120113
[23 empty] | 22 | C02B252014E1 | B线 | 424.4 | 4.243% | 132.5 | 3.24 | 78.9 | 94.5 | 11.51 |  | 25120114
[23 empty] | 23 | C02B252014E2 | B线 | 216 | 2.16% | 131.4 | 3.28 | 78.5 | 94 | 11.53 |  | 25120115
[23 empty] | 24 | C02A250834C1 | A线 | 311.2 | 3.111% | 110.7 | 2.8 | 81.7 | 96.8 | 12.27 |  | 25040312
[23 empty] | 25 | C02A250964C2 | A线 | 253.4 | 2.533% | 108 | 2.93 | 76 | 93.8 | 14.16 |  | 25050008
1215 | 2025-12-15 | 1215 | 200 | 表内标注 | 胶囊 | 410 | 220 | 4.8 | 80 | 90 | 12 | 226.9 | 6.9 | 4.87 | 81.4 | 93.6 |  |  | 10035.2 | 23 | 达标 |  | 1 | C02B252002A1 | B线 | 533.6 | 5.317% | 264.4 | 5.79 | 84 | 94.7 |  |  | 25120081
[23 empty] | 2 | C02B252002A3 | B线 | 188.8 | 1.881% | 195.9 | 4.57 | 80.2 | 93.1 |  |  | 25120083
[23 empty] | 3 | C02B252003A2 | B线 | 290.2 | 2.892% | 188.2 | 4.41 | 80.3 | 93.3 |  |  | 25120085
[23 empty] | 4 | C02B251981D2 | B线 | 289.6 | 2.886% | 255.7 | 5.38 | 77.6 | 91.3 |  |  | 25120039
[23 empty] | 5 | C02B252002A2 | B线 | 527.8 | 5.259% | 265.6 | 5.9 | 84.1 | 94.9 |  |  | 25120082
[23 empty] | 6 | C02B252012B1 | B线 | 491.4 | 4.897% | 209.3 | 4.55 | 77 | 90.4 |  |  | 25120102
[23 empty] | 7 | C02B252012B2 | B线 | 512 | 5.102% | 205 | 4.52 | 77.1 | 91 |  |  | 25120103
[23 empty] | 8 | C02B251941E1 | B线 | 401.6 | 4.002% | 241.8 | 5.38 | 81.9 | 93.9 |  |  | 25110040
[23 empty] | 9 | C02B252012B3 | B线 | 497.2 | 4.955% | 195.4 | 4.43 | 77.8 | 91.6 |  |  | 25120104
[23 empty] | 10 | C02B252001C2 | B线 | 420 | 4.185% | 277.5 | 5.44 | 89.2 | 96.5 |  |  | 25120078
[23 empty] | 11 | C02B252013A1 | B线 | 514.6 | 5.128% | 185.8 | 4.2 | 78.4 | 92.3 |  |  | 25120105
[23 empty] | 12 | C02B252013A2 | B线 | 519.2 | 5.174% | 185.7 | 4.2 | 78.8 | 92.5 |  |  | 25120106
[23 empty] | 13 | C02B251981C3 | B线 | 533.6 | 5.317% | 268.6 | 5.24 | 84 | 94.5 |  |  | 25120036
[23 empty] | 14 | C02B252014A1 | B线 | 297.6 | 2.966% | 175.1 | 4.17 | 79.6 | 93.2 |  |  | 25120108
[23 empty] | 15 | C02B252013A3 | B线 | 164.8 | 1.642% | 181.7 | 4.2 | 79 | 92.9 |  |  | 25120107
[23 empty] | 16 | C02B251971A1 | B线 | 218.4 | 2.176% | 294.4 | 5 | 91.9 | 98.1 |  |  | 25120012
[23 empty] | 17 | C02B251941A1 | B线 | 214 | 2.132% | 297 | 5.27 | 91.5 | 98.1 |  |  | 25110033
[23 empty] | 18 | C02B251841B2 | B线 | 583.8 | 5.818% | 255 | 4.49 | 93.8 | 99.3 |  |  | 25100211
[23 empty] | 19 | C02B251981C4 | B线 | 414.8 | 4.133% | 264.5 | 5.3 | 82 | 93.6 |  |  | 25120037
[23 empty] | 20 | C02B252014B1 | B线 | 614.4 | 6.122% | 170.9 | 4.11 | 80 | 93.6 |  |  | 25120109
[23 empty] | 21 | C02B251981D1 | B线 | 498.8 | 4.971% | 258.3 | 5.41 | 78 | 91.4 |  |  | 25120038
[23 empty] | 22 | C02B252014B2 | B线 | 547.2 | 5.453% | 162.1 | 3.91 | 79.9 | 93.5 |  |  | 25120110
[23 empty] | 23 | C02B251313A1 | B线 | 761.8 | 7.591% | 242.6 | 5.66 | 74.8 | 91.7 |  |  | 25060299
1216 | 2025-12-16 | 1216 | 240 | 表内标注 | 食品 | 360 | 260 | 4.8 | 85 | 90 | 12 | 258 | -2 | 4.85 | 88.1 | 97.3 |  |  | 10012.4 | 10 | 不达标 | 冻力 | 1 | 20250806 | 其他 | 6000 | 59.93% | 240 | 4.81 | 86 | 96.8
[23 empty] | 2 | C02A241831D1 | A线 | 490.4 | 4.898% | 285.4 | 4.89 | 88.1 | 97.5 |  |  | 24120331
[23 empty] | 3 | C02B251721A1 | B线 | 179.6 | 1.794% | 300 | 4.82 | 88.4 | 96.8 |  |  | 25100012
[23 empty] | 4 | C02B251921F1 | B线 | 412.2 | 4.117% | 281.2 | 5.27 | 91.6 | 98.5 |  |  | 25110008
[23 empty] | 5 | C02B251981B1 | B线 | 547.6 | 5.469% | 285.4 | 4.86 | 92.4 | 98.5 |  |  | 25120032
[23 empty] | 6 | C02B251991A1 | B线 | 224.4 | 2.241% | 285.6 | 4.82 | 91.3 | 97.6 |  |  | 25120051
[23 empty] | 7 | C02B252001B1 | B线 | 572.8 | 5.721% | 295.3 | 4.82 | 93.4 | 98.9 |  |  | 25120074
[23 empty] | 8 | C02B252001B2 | B线 | 566.4 | 5.657% | 296.9 | 4.86 | 93.5 | 98.9 |  |  | 25120075
[23 empty] | 9 | C02B252001B3 | B线 | 463.6 | 4.63% | 295.1 | 4.89 | 93.4 | 98.9 |  |  | 25120076
[23 empty] | 10 | C02B251962A1 | B线 | 555.4 | 5.547% | 250 | 4.94 | 86.4 | 95.8 |  |  | 25120001
1217 | 2025-12-17 | 1217 | 160 | 表内标注 | 食品 | 320 | 160 | 3.8 | 77 | 93 | 12 | 178.6 | 18.6 | 3.88 | 84.4 | 95 | 11.82 |  | 10630.8 | 21 | 达标 |  | 1 | C02B251994B1 | B线 | 527.4 | 4.961% | 179.1 | 3.85 | 83.2 | 94.5 | 10.78 |  | 25120068
[23 empty] | 2 | C02B251994B2 | B线 | 501.8 | 4.72% | 180.4 | 3.82 | 83.3 | 94.6 | 10.67 |  | 25120069
[23 empty] | 3 | C02B251994B3 | B线 | 543 | 5.108% | 183.9 | 3.82 | 83.3 | 94.5 | 10.88 |  | 25120070
[23 empty] | 4 | C02B251994C1 | B线 | 497.8 | 4.683% | 193.7 | 3.77 | 84.1 | 94.8 | 10.84 |  | 25120071
[23 empty] | 5 | C02B251994C2 | B线 | 84.4 | 0.7939% | 196.8 | 3.8 | 84.3 | 94.9 | 11.08 |  | 25120072
[23 empty] | 6 | C02B241304B3 | B线 | 509.4 | 4.792% | 102.8 | 2.77 | 87.7 | 96.2 | 14.62 |  | 24090170
[23 empty] | 7 | C02B252004A1 | B线 | 577.2 | 5.43% | 142 | 3.49 | 80 | 93.7 | 11.39 |  | 25120087
[23 empty] | 8 | C02A25202R02 | A线 | 487.8 | 4.589% | 222.5 | 4.72 | 90.8 | 98.4 | 12.2 |  | 25120117
[23 empty] | 9 | C02B241304B1 | B线 | 499.4 | 4.698% | 108.3 | 2.87 | 87.2 | 95.8 | 14.5 |  | 24090168
[23 empty] | 10 | C02A25202R06 | A线 | 480.4 | 4.519% | 227.2 | 4.66 | 91.7 | 98.4 | 11.99 |  | 25120121
[23 empty] | 11 | C02B241304B2 | B线 | 519.6 | 4.888% | 106.5 | 2.83 | 87.4 | 95.9 | 14.48 |  | 24090169
[23 empty] | 12 | C02A25202R10 | A线 | 517.6 | 4.869% | 222.3 | 4.69 | 89.6 | 97.3 | 11.88 |  | 25120125
[23 empty] | 13 | C02B252004B1 | B线 | 521 | 4.901% | 144.1 | 3.4 | 78.8 | 93.3 | 11.33 |  | 25120089
[23 empty] | 14 | C02A25202R14 | A线 | 456.4 | 4.293% | 225.7 | 4.69 | 89.5 | 97 | 11.17 |  | 25120129
[23 empty] | 15 | C02B252004B2 | B线 | 360.8 | 3.394% | 142.1 | 3.36 | 78.6 | 93.2 | 11.33 |  | 25120090
[23 empty] | 16 | C02A25202R18 | A线 | 699.6 | 6.581% | 224.3 | 4.55 | 82.8 | 93.4 | 11.93 |  | 25120133
[23 empty] | 17 | C02B252004C1 | B线 | 364.8 | 3.432% | 146.3 | 3.36 | 78.9 | 93.3 | 11.35 |  | 25120091
[23 empty] | 18 | C02A25202R19 | A线 | 630.8 | 5.934% | 220.1 | 4.52 | 82.5 | 93.2 | 11.49 |  | 25120134
[23 empty] | 19 | C02B251993A2 | B线 | 573 | 5.39% | 145.9 | 3.49 | 83.6 | 95.1 | 11.01 |  | 25120065
[23 empty] | 20 | C02B251831C1 | B线 | 569.6 | 5.358% | 237.1 | 4.46 | 87.6 | 96.4 | 11.23 |  | 25100197
[23 empty] | 21 | 20251125 | 其他 | 709 | 6.669% | 180 | 3.99 | 78.6 | 92.3 | 11.6
1218 | 2025-12-18 | 1218 | 140 | 表内标注 | 食品 | 500 | 150 | 3.6 | 77 | 93 | 12 | 160.5 | 10.5 | 3.71 | 79.1 | 93.4 | 11.7 |  | 10098.4 | 24 | 达标 |  | 1 | 20241222 | 其他 | 270 | 2.674% | 112.8 | 2.82 | 73.2 | 92.4 | 12.5
[23 empty] | 2 | 20250301 | 其他 | 100 | 0.9903% | 179.3 | 4.11 | 78.4 | 93.8 | 11.23
[23 empty] | 3 | 20240212 | 其他 | 100 | 0.9903% | 165.4 | 3.58 | 73.1 | 90.3 | 11.51
[23 empty] | 4 | 20251212 | 其他 | 40 | 0.3961% | 237 | 4.8 | 87 | 96.4 | 11.24
[23 empty] | 5 | 20251213 | 其他 | 116 | 1.149% | 241.7 | 4.86 | 81.5 | 94.7 | 11.66
[23 empty] | 6 | 20251211 | 其他 | 92 | 0.911% | 137 | 3.38 | 80.9 | 95.4 | 12.18
[23 empty] | 7 | 20250806 | 其他 | 1000 | 9.903% | 240 | 4.81 | 86 | 96.8 | 11.38
[23 empty] | 8 | C02B251942B2 | B线 | 521 | 5.159% | 168.3 | 3.82 | 84.1 | 95.6 | 11.38 |  | 25110044
[23 empty] | 9 | C02B251974C2 | B线 | 514.4 | 5.094% | 159.8 | 3.53 | 84.7 | 96 | 10.97 |  | 25120029
[23 empty] | 10 | 24LMB0604B3 | LMB(外购/旧料) | 544.2 | 5.389% | 92.1 | 3.06 | 73.3 | 92.8 | 12.31 |  | 24040375
[23 empty] | 11 | 24LMB0704F1 | LMB(外购/旧料) | 559.4 | 5.539% | 90.2 | 2.9 | 61.8 | 86.5 | 11.13 |  | 24050093
[23 empty] | 12 | C02A25202R07 | A线 | 426.8 | 4.226% | 225.2 | 4.69 | 91.6 | 98.4 | 11.96 |  | 25120122
[23 empty] | 13 | C02A250094B2 | A线 | 496.8 | 4.92% | 98.1 | 2.54 | 59.1 | 81.8 | 11.43 |  | 25010255
[23 empty] | 14 | C02B251834A1 | B线 | 606.2 | 6.003% | 100.9 | 2.31 | 73 | 89.4 | 11.61 |  | 25100207
[23 empty] | 15 | C02A25202R04 | A线 | 479.6 | 4.749% | 229 | 4.75 | 91.4 | 98.7 | 11.79 |  | 25120119
[23 empty] | 16 | C02B251974A1 | B线 | 538.4 | 5.332% | 119.8 | 2.99 | 83.5 | 96.2 | 11.88 |  | 25120025
[23 empty] | 17 | C02A25202R11 | A线 | 289 | 2.862% | 226.6 | 4.72 | 89.3 | 97 | 10.68 |  | 25120126
[23 empty] | 18 | C02A250734B1 | A线 | 525.2 | 5.201% | 112.3 | 2.93 | 79.6 | 96.1 | 11.73 |  | 25040120
[23 empty] | 19 | C02A25202R08 | A线 | 400.2 | 3.963% | 225.5 | 4.66 | 91 | 97.8 | 11.54 |  | 25120123
[23 empty] | 20 | C02B252014C1 | B线 | 550.2 | 5.448% | 159.5 | 3.89 | 79.5 | 93.2 | 12.04 |  | 25120111
[23 empty] | 21 | 24LMB0824G1 | LMB(外购/旧料) | 565.4 | 5.599% | 95.9 | 3.03 | 60.5 | 84.8 | 12.76 |  | 24050386
[23 empty] | 22 | C02A25202R09 | A线 | 509.4 | 5.044% | 223.4 | 4.69 | 90.1 | 97.9 | 11.77 |  | 25120124
[23 empty] | 23 | 24LMB0824G2 | LMB(外购/旧料) | 359.6 | 3.561% | 95.3 | 3.03 | 61.6 | 85.3 | 12.9 |  | 24050387
[23 empty] | 24 | C02A25202R12 | A线 | 494.6 | 4.898% | 223.6 | 4.66 | 90.1 | 97.3 | 11.09 |  | 25120127
1219 | 2025-12-19 | 1219 | 140 | 表内标注 | 食品 | 500 | 150 | 3.6 | 77 | 93 | 12 | 161.6 | 11.6 | 3.72 | 81.1 | 94.3 | 11.89 |  | 9349.4 | 20 | 达标 |  | 1 | C02B251972A3 | B线 | 222.6 | 2.381% | 175.9 | 4.17 | 81.9 | 93.8 | 11.1 |  | 25120021
[23 empty] | 2 | C02B251973A1 | B线 | 523.4 | 5.598% | 167 | 3.99 | 81.6 | 94 | 11.39 |  | 25120022
[23 empty] | 3 | C02A25202R01 | A线 | 272.2 | 2.911% | 230.4 | 4.75 | 90.7 | 98.4 | 11.82 |  | 25120116
[23 empty] | 4 | C02A25202R03 | A线 | 442.2 | 4.73% | 225.1 | 4.69 | 91.6 | 98.8 | 12.44 |  | 25120118
[23 empty] | 5 | C02B251974A2 | B线 | 485.8 | 5.196% | 120.4 | 3.03 | 83.5 | 96.2 | 11.95 |  | 25120026
[23 empty] | 6 | 24LMB0564E1 | LMB(外购/旧料) | 586 | 6.268% | 90.6 | 3.03 | 62.6 | 83.6 | 13.18 |  | 24040267
[23 empty] | 7 | C02A25202R05 | A线 | 321.6 | 3.44% | 228.2 | 4.69 | 91.3 | 98.5 | 12.16 |  | 25120120
[23 empty] | 8 | C02B251974B1 | B线 | 405.2 | 4.334% | 118.1 | 2.93 | 83.8 | 96.5 | 12.26 |  | 25120027
[23 empty] | 9 | C02B241224G3 | B线 | 391.8 | 4.191% | 95.5 | 2.93 | 74.8 | 91.6 | 12.39 |  | 24070283
[23 empty] | 10 | C02A25202R17 | A线 | 328.4 | 3.513% | 224.5 | 4.63 | 87.7 | 96.4 | 11.74 |  | 25120132
[23 empty] | 11 | C02A250134C1 | A线 | 534.2 | 5.714% | 98.9 | 2.8 | 68.4 | 89.5 | 11.91 |  | 25010367
[23 empty] | 12 | C02A250041C3 | A线 | 529.6 | 5.665% | 268.6 | 4.8 | 90.4 | 98.3 | 11.06 |  | 25010094
[23 empty] | 13 | C02A251304E1 | A线 | 832.8 | 8.908% | 94.8 | 2.8 | 78.3 | 95.5 | 12.81 |  | 25060284
[23 empty] | 14 | C02A25202R16 | A线 | 413.4 | 4.422% | 228.4 | 4.69 | 88.9 | 97 | 11.14 |  | 25120131
[23 empty] | 15 | C02A250154D1 | A线 | 500.8 | 5.356% | 96.7 | 2.61 | 68.8 | 89.5 | 11.43 |  | 25010423
[23 empty] | 16 | C02A250041D1 | A线 | 524.8 | 5.613% | 270.8 | 4.89 | 89.3 | 97.6 | 11.03 |  | 25010095
[23 empty] | 17 | C02B241224G1 | B线 | 551.6 | 5.9% | 96.4 | 2.87 | 74.9 | 91.6 | 12.44 |  | 24070281
[23 empty] | 18 | C02A25202R13 | A线 | 490.4 | 5.245% | 225.3 | 4.63 | 89.9 | 97.2 | 10.99 |  | 25120128
[23 empty] | 19 | C02B241224G2 | B线 | 537 | 5.744% | 95 | 2.96 | 74.4 | 91.4 | 12.35 |  | 24070282
[23 empty] | 20 | C02A25202R15 | A线 | 455.6 | 4.873% | 229.9 | 4.66 | 89.2 | 97.1 | 11.07 |  | 25120130
1220 | 2025-12-20 | 1220 | 240 | 表内标注 | 食品 | 360 | 260 | 4.8 | 85 | 90 | 12 | 263.5 | 3.5 | 4.91 | 88.7 | 97.1 |  |  | 10247.2 | 22 | 达标 |  | 1 | C02B251991B1 | B线 | 528.8 | 5.16% | 277.3 | 4.86 | 91.3 | 97.7 |  |  | 25120052
[23 empty] | 2 | C02B251991B2 | B线 | 525.8 | 5.131% | 277.9 | 4.82 | 90.7 | 97.9 |  |  | 25120053
[23 empty] | 3 | C02A250921D1 | A线 | 503.6 | 4.915% | 245 | 4.82 | 91.6 | 98.7 |  |  | 25040472
[23 empty] | 4 | C02B251761D1 | B线 | 671.8 | 6.556% | 266.4 | 4.97 | 88.2 | 98.2 |  |  | 25100080
[23 empty] | 5 | C02B251871B1 | B线 | 481 | 4.694% | 288.8 | 4.43 | 92.9 | 98.8 |  |  | 25100273
[23 empty] | 6 | C02A241582B2 | A线 | 185.8 | 1.813% | 264.4 | 4.52 | 83.7 | 96 |  |  | 24110342
[23 empty] | 7 | C02B251932A1 | B线 | 604.2 | 5.896% | 261.6 | 5.79 | 87.5 | 96.5 |  |  | 25110022
[23 empty] | 8 | C02A251071A1 | A线 | 230.6 | 2.25% | 251 | 4.34 | 90.5 | 97.9 |  |  | 25050184
[23 empty] | 9 | C02A251161C1 | A线 | 132.4 | 1.292% | 231 | 4.41 | 89.4 | 98 |  |  | 25060050
[23 empty] | 10 | C02B251922A1 | B线 | 612 | 5.972% | 272.5 | 5.76 | 89.3 | 97.8 |  |  | 25110009
[23 empty] | 11 | C02A251521A1 | A线 | 231 | 2.254% | 251.7 | 3.77 | 89.8 | 98.7 |  |  | 25070233
[23 empty] | 12 | C02A251591B2 | A线 | 392 | 3.825% | 248.1 | 3.61 | 87.9 | 97.9 |  |  | 25070328
[23 empty] | 13 | C02A250331C2 | A线 | 495.6 | 4.836% | 271.8 | 5.11 | 92.7 | 99 |  |  | 25020294
[23 empty] | 14 | C02B251871C1 | B线 | 307.4 | 3% | 274.1 | 4.38 | 93.4 | 99 |  |  | 25100275
[23 empty] | 15 | C02B251952A1 | B线 | 561 | 5.475% | 278 | 5.49 | 81.9 | 93 |  |  | 25110059
[23 empty] | 16 | C02A250901C3 | A线 | 463.6 | 4.524% | 251.7 | 4.57 | 89.6 | 97.7 |  |  | 25040429
[23 empty] | 17 | C02B251711E2 | B线 | 391 | 3.816% | 257.9 | 5.02 | 84.3 | 94.9 |  |  | 25090018
[23 empty] | 18 | C02A251131B3 | A线 | 838.8 | 8.186% | 256 | 4.77 | 87.5 | 96.4 |  |  | 25060013
[23 empty] | 19 | C02A250171C3 | A线 | 516.8 | 5.043% | 254.6 | 4.72 | 92.8 | 98.8 |  |  | 25010459
[23 empty] | 20 | C02B251952A2 | B线 | 561.8 | 5.482% | 270.2 | 5.55 | 79.1 | 91.2 |  |  | 25110060
[23 empty] | 21 | C02A250201D2 | A线 | 502 | 4.899% | 246.3 | 4.49 | 92.1 | 99 |  |  | 25010545
[23 empty] | 22 | C02B251961E1 | B线 | 510.2 | 4.979% | 263.1 | 5.3 | 87 | 96 |  |  | 25110075
1221 | 2025-12-21 | 1221 | 240 | 表内标注 | 食品 | 360 | 260 | 4.8 | 85 | 90 | 12 | 257 | -3 | 4.88 | 87.1 | 96.5 |  |  | 10040.8 | 22 | 不达标 | 冻力 | 1 | C02A241582B1 | A线 | 472.8 | 4.709% | 266.1 | 4.46 | 84 | 96.2 |  |  | 24110341
[23 empty] | 2 | C02A250071D3 | A线 | 223.2 | 2.223% | 260.6 | 4.89 | 90.6 | 98.2 |  |  | 25010183
[23 empty] | 3 | C02A250321E1 | A线 | 362.4 | 3.609% | 262.6 | 4.86 | 89.5 | 97.9 |  |  | 25020269
[23 empty] | 4 | C02A250372A3 | A线 | 286.6 | 2.854% | 264.7 | 4.94 | 88.3 | 97.2 |  |  | 25020417
[23 empty] | 5 | C02A250461D1 | A线 | 742.4 | 7.394% | 274.8 | 4.97 | 91.6 | 98.7 |  |  | 25030110
[23 empty] | 6 | C02A250681D1 | A线 | 511.2 | 5.091% | 257.6 | 4.8 | 90 | 98.6 |  |  | 25040016
[23 empty] | 7 | C02A250891C1 | A线 | 523.8 | 5.217% | 253.9 | 3.89 | 85.5 | 96.7 |  |  | 25040412
[23 empty] | 8 | C02A250912A1 | A线 | 504 | 5.02% | 234.8 | 4.49 | 85.8 | 96.3 |  |  | 25040455
[23 empty] | 9 | C02A251131B4 | A线 | 919 | 9.153% | 257.1 | 4.77 | 87.2 | 96.3 |  |  | 25060014
[23 empty] | 10 | C02A251171D2 | A线 | 244 | 2.43% | 232.3 | 4.49 | 91.2 | 98.6 |  |  | 25060064
[23 empty] | 11 | C02A251211A1 | A线 | 385.2 | 3.836% | 259.9 | 4.44 | 89.9 | 97.5 |  |  | 25060123
[23 empty] | 12 | C02A251611C1 | A线 | 298.2 | 2.97% | 255.2 | 4.23 | 89.7 | 98.3 |  |  | 25080005
[23 empty] | 13 | C02B251922B3 | B线 | 268.6 | 2.675% | 256.7 | 5.57 | 86.1 | 96.5 |  |  | 25110012
[23 empty] | 14 | C02B251931D1 | B线 | 541.6 | 5.394% | 274.4 | 5.63 | 88.9 | 96.7 |  |  | 25110020
[23 empty] | 15 | C02B251941D2 | B线 | 424.8 | 4.231% | 262.6 | 5.57 | 83.8 | 94.7 |  |  | 25110039
[23 empty] | 16 | C02B251962A2 | B线 | 552.4 | 5.502% | 248.7 | 4.97 | 86 | 95.6 |  |  | 25120002
[23 empty] | 17 | C02B251962B1 | B线 | 494.4 | 4.924% | 238.3 | 4.82 | 84.2 | 94.9 |  |  | 25120003
[23 empty] | 18 | C02B251972A2 | B线 | 434 | 4.322% | 237.8 | 5.11 | 79.3 | 91.7 |  |  | 25120020
[23 empty] | 19 | C02B251981C2 | B线 | 529.6 | 5.274% | 271.8 | 5.22 | 84.5 | 94.8 |  |  | 25120035
[23 empty] | 20 | C02B251991E1 | B线 | 336.8 | 3.354% | 251.7 | 5.68 | 80.3 | 93.5 |  |  | 25120059
[23 empty] | 21 | C02B252001D1 | B线 | 492.4 | 4.904% | 270 | 5.44 | 89.3 | 96.6 |  |  | 25120079
[23 empty] | 22 | C02A25203R07 | A线 | 493.4 | 4.914% | 242.8 | 4.32 | 91.4 | 98.2 |  |  | 25120142
1222粉 | 2025-12-22 | 1222粉 | 240 | 表内标注 | 食品 | 360 | 260 | 4.8 | 85 | 90 | 12 | 256.1 | -3.9 | 4.85 | 89.8 | 97.4 |  |  | 2489.2 | 6 | 不达标 | 冻力 | 1 | C02B251991C2 | B线 | 251.8 | 10.12% | 271.6 | 5.16 | 88.2 | 96.7 |  |  | 25120056
[23 empty] | 2 | C02B251781C1 | B线 | 849.2 | 34.12% | 237.4 | 4.57 | 90.7 | 97.9 |  |  | 25100112
[23 empty] | 3 | C02B251931D2 | B线 | 178 | 7.151% | 267.5 | 5.84 | 87.5 | 96.6 |  |  | 25110021
[23 empty] | 4 | C02B251991B3 | B线 | 489.4 | 19.66% | 278.2 | 4.94 | 91 | 98 |  |  | 25120054
[23 empty] | 5 | C02B251842A2 | B线 | 580.2 | 23.31% | 251.7 | 4.63 | 89.4 | 96.9 |  |  | 25100217
[23 empty] | 6 | C02B252001D2 | B线 | 140.6 | 5.648% | 268.1 | 5.41 | 87.2 | 95.9 |  |  | 25120080
1223 | 2025-12-23 | 1223-24 | 200 | 表内标注 | 胶囊 | 410 | 220 | 4.8 | 80 | 90 | 12 | 219.3 | -0.7 | 4.87 | 86.4 | 96.5 | 12.47 |  | 5186.4 | 8 | 不达标 | 冻力、水分 | 1 | 20241019 | 其他 | 2500 | 48.2% | 221 | 5.08 | 84.7 | 95.8 | 13 |  | 25050094
[23 empty] | 2 | C02A25204R01 | A线 | 212.8 | 4.103% | 215.6 | 4.63 | 90 | 97.9 | 10.63 |  | 25040413
[23 empty] | 3 | C02A25204R02 | A线 | 475.2 | 9.162% | 208 | 4.52 | 90 | 97.9 | 11.68 |  | 25070093
[23 empty] | 4 | 20241019 | 其他 | 500 | 9.641% | 221 | 5.08 | 84.7 | 95.8 | 13
[23 empty] | 5 | C02B251933B1 | B线 | 289.6 | 5.584% | 172.9 | 3.73 | 89.4 | 98.4 | 10.05
[23 empty] | 6 | C02A250901D2 | A线 | 258.8 | 4.99% | 237.6 | 4.57 | 90.1 | 98.1 | 11.9
[23 empty] | 7 | C02A250901D1 | A线 | 450 | 8.677% | 239.4 | 4.61 | 90.4 | 98.2 | 11.93
[23 empty] | 8 | 20241019 | 其他 | 500 | 9.641% | 221 | 5.08 | 84.7 | 95.8 | 13
1224 | 2025-12-23 | 1223-24 | 220 | 表内标注 | 胶囊 | 185 | 240 | 4.8 | 85 | 90 | 12 | 249.5 | 9.5 | 4.13 | 88.5 | 97.7 |  |  | 1117.8 | 3 | 不达标 | 粘度 | 1 | C02A251011C2 | A线 | 479.6 | 42.91% | 250 | 4.41 | 90.1 | 98.2 |  |  | 25050094
[23 empty] | 2 | C02A250891C2 | A线 | 374.6 | 33.51% | 249.3 | 3.94 | 85.5 | 96.8 |  |  | 25040413
[23 empty] | 3 | C02A251421A1 | A线 | 263.6 | 23.58% | 248.7 | 3.91 | 89.8 | 98.1 |  |  | 25070093
1225 | 2025-12-25 | 1225 | 200 | 推测 | 胶囊 | 410 | 220 | 4.8 | 80 | 90 | 12 | 211.8 | -8.2 | 4.84 | 80.4 | 94.3 |  |  | 10050 | 3 | 不达标 | 冻力 | 1 | 20250130 | 其他 | 5000 | 49.75% | 217.3 | 4.96 | 77.4 | 92.8
[23 empty] | 2 | 20250805 | 其他 | 3850 | 38.31% | 201.7 | 4.62 | 83 | 95.8
[23 empty] | 3 | 20241019 | 其他 | 1200 | 11.94% | 221 | 5.08 | 84.7 | 95.8
1228 | 2025-12-28 | 1228 | 220 | 推测 | 胶囊 | 185 | 240 | 4.8 | 85 | 90 | 12 | 228.8 | -11.2 | 4.83 | 84.2 | 95 |  |  | 10024.8 | 5 | 不达标 | 冻力、T450 | 1 | 20241147 | 其他 | 3500 | 34.91% | 226.3 | 4.88 | 78.5 | 94.1
[23 empty] | 2 | 20250215 | 其他 | 5000 | 49.88% | 237.1 | 4.94 | 88.6 | 95.9
[23 empty] | 3 | C02B251964B1 | B线 | 539.2 | 5.379% | 157.7 | 3.49 | 80.5 | 93.5
[23 empty] | 4 | C02B251954B3 | B线 | 411.4 | 4.104% | 174.6 | 3.7 | 75.8 | 90.8
[23 empty] | 5 | C02B251931C1 | B线 | 574.2 | 5.728% | 276.9 | 5.6 | 90.2 | 97.3

## 客户需求标准
客 户 验 收 标 准 (客户提供) 与 2025 年执行情况
规格 | 类型 | 年需求量(吨) | 冻力 ≥ | 粘度 ≥ | 透过率T450 ≥ | 透过率T620 ≥ | 水分 < | 2025实际配出(吨) | 达标单数 | 总单数 | 达标率
120 | 食品 | 40 | 130 | 3.5 | 70 | 90 | 没要求 | 45.3 | 1 | 8 | 12.5%
140 | 食品 | 500 | 150 | 3.6 | 77 | 93 | 12 | 448.2 | 36 | 55 | 65.45%
160 | 食品 | 320 | 160 | 3.8 | 77 | 93 | 12 | 266.5 | 34 | 37 | 91.89%
200 | 胶囊 | 410 | 220 | 4.8 | 80 | 90 | 12 | 357 | 6 | 51 | 11.76%
220 | 胶囊 | 185 | 240 | 4.8 | 85 | 90 | 12 | 186 | 1 | 26 | 3.846%
240 | 食品 | 360 | 260 | 4.8 | 85 | 90 | 12 | 365.7 | 22 | 53 | 41.51%
说明: 1) 客户标准中的「透过率 a-b」经实配数据交叉验证, 含义为 T450≥a 且 T620≥b (双波长下限), 而非单一数值的区间。 2) 「规格」在原始台账中记录于每个配料区块标签行的首格(如 A2 / J2 / A28); 252 张配料单中 191 张有标注, 61 张未标注, 由实配冻力最近邻推测, 见「规格来源」列。 3) 规格 80/100/150/180/250 客户未提供标准, 判定列标为「无客户标准」。 4) 达标判定按配料单的加权平均值计算, 含推测规格的单据。 5) 水分仅 82 张配料单有记录, 无记录的单据不参与水分判定。